## About
Version: 22 April 2015
Tab | Description | Source
GN M1,M2 2008-2015 | Compilation of M1,M2 reflectivity from 2008-2015 as measured by reflectometer. This device only gives us four wavelengths (470nm, 530nm, 650nm, and 880nm) and our IR reflectometer provides measurements at 2200nm. | T. Schneider via email
GS M1 2011-2015 | Compilation of M1 reflectivity from 2011-2015. | T. Schneider via email
GS M2 2011-2015 | Compilation of M2 reflectivity from 2011-2015. | T. Schneider via email
GN Sample 8-14-2013 | Samples that were coated just prior to the M1 recoating a year and a half ago at GN. They were measured with the Cary5000 at GN. Measurements go from 200nm to 3000nm, though the measurements become unreliable after about 2500nm. The samples were laid out along the magnetrons at four locations. One at the top edge of the magnetron beam, one in the middle towards the top, one at the bottom edge, and one in the middle towards the bottom. | T. Schneider via email
GS M1 Ag Sample 10-8-2010 | Witness samples at GS. | B. Walls via DMT
IRIS data for all mirrors | Compilation and comparison of mirror reflectivity with fresh coating versus after some time. As measured by reflectometer. This device only gives us four wavelengths (470nm, 530nm, 650nm, and 880nm) and our IR reflectometer provides measurements at 2200nm. | B. Walls via DMT
Coating Dates | Dates of completed and planned mirror coatings, as of 2015. | T. Vucina via DMT
Relevant DMT site (internal link only) | http://dmt.gemini.edu/docushare/dsweb/View/Collection-44475

## GN M1,M2 2008-2015
M2 | [5 empty] | M1
Date | 470 nm | 530 nm | 650 nm | 880 nm | 3300nm | Date | 470 nm | 530 nm | 650 nm | 880 nm | 3300nm
2008-08-07 | 0.88317 | 0.9136 | 0.93317 | 0.9403 |  | 2008-07-28 | 0.9394 | 0.9564 | 0.961 | 0.9673 | 0.981
2008-08-20 | 0.88698 | 0.92508 | 0.93416 | 0.94808 |  | 2008-08-07 | 0.9294 | 0.94795 | 0.95293 | 0.96405
2008-09-03 | 0.89707 | 0.92787 | 0.9323 | 0.9488 |  | 2008-08-20 | 0.93014 | 0.95008 | 0.9549 | 0.9694
2008-10-23 | 0.9187 | 0.9462 | 0.9519 | 0.9651 |  | 2008-08-27 | 0.92904 | 0.94834 | 0.95314 | 0.9676
2008-11-25 | 0.92028 | 0.94488 | 0.94258 | 0.95702 |  | 2008-09-03 | 0.92858 | 0.9479 | 0.9529 | 0.96504
2009-09-17 | 0.91484 | 0.9422 | 0.94826 | 0.96004 |  | 2008-10-29 | 0.9251 | 0.94318 | 0.944 | 0.95694
2009-10-22 | 0.91398 | 0.9405 | 0.94468 | 0.96236 |  | 2008-11-08 | 0.92494 | 0.94364 | 0.94586 | 0.95896
2009-11-05 | 0.89636 | 0.92728 | 0.9368 | 0.94526 |  | 2008-11-25 | 0.92588 | 0.94588 | 0.94954 | 0.96496 |  | 470 | 530 | 650 | 880 | 2200
2009-11-18 | 0.91322 | 0.94048 | 0.9446 | 0.96154 |  | 2009-09-17 | 0.91842 | 0.94214 | 0.94762 | 0.95716 |  | 4.52% | 3.723% | 3.505% | 2.272% | 0.01%
2009-12-09 | 0.91294 | 0.93974 | 0.94404 | 0.96098 |  | 2009-10-22 | 0.91684 | 0.9382 | 0.94348 | 0.95954
2010-02-01 | 0.90538 | 0.93506 | 0.94308 | 0.95842 |  | 2009-11-05 | 0.91628 | 0.93748 | 0.94428 | 0.95404
2010-02-22 | 0.9048 | 0.93024 | 0.94004 | 0.95638 |  | 2009-11-18 | 0.90414 | 0.92396 | 0.93286 | 0.94968
2010-03-11 | 0.90906 | 0.93508 | 0.9445 | 0.9617 |  | 2009-12-09 | 0.91684 | 0.93908 | 0.94454 | 0.9631
2010-03-18 | 0.91402 | 0.94106 | 0.951 | 0.96322 |  | 2010-02-01 | 0.91014 | 0.93526 | 0.94354 | 0.95678
2010-04-07 | 0.90414 | 0.93398 | 0.9398 | 0.95764 |  | 2010-02-22 | 0.90764 | 0.93306 | 0.93974 | 0.95432
2010-05-06 | 0.90996 | 0.93726 | 0.94096 | 0.96208 |  | 2010-03-04 | 0.91296 | 0.93686 | 0.94382 | 0.95922
2010-05-12 | 0.9117 | 0.94118 | 0.94804 | 0.9656 |  | 2010-03-11 | 0.91006 | 0.93314 | 0.9435 | 0.95696
2010-06-02 | 0.90406 | 0.93468 | 0.9415 | 0.9565 |  | 2010-03-18 | 0.91238 | 0.93626 | 0.94446 | 0.96174
2010-06-17 | 0.9097 | 0.9386 | 0.94512 | 0.95866 |  | 2010-04-07 | 0.91714 | 0.93948 | 0.94562 | 0.95978
2011-01-26 | 0.89602 | 0.928 | 0.93512 | 0.95294 |  | 2010-04-14 | 0.91608 | 0.93736 | 0.94488 | 0.9616
2012-01-06 | 0.8697 | 0.9015 | 0.9143 | 0.9288 |  | 2010-05-06 | 0.9153 | 0.93774 | 0.94198 | 0.95484
2012-01-07 | 0.931 | 0.9513 | 0.953 | 0.9654 |  | 2010-05-12 | 0.908 | 0.93468 | 0.94036 | 0.9555
2012-02-16 | 0.9273 | 0.9484 | 0.9478 | 0.9585 |  | 2010-06-02 | 0.90862 | 0.9358 | 0.93868 | 0.95054
2012-08-23 | 0.9244 | 0.9495 | 0.9518 | 0.9627 |  | 2010-06-17 | 0.91088 | 0.93392 | 0.94094 | 0.95782
2012-09-12 | 0.916 | 0.942 | 0.9407 | 0.9463 |  | 2011-01-26 | 0.89786 | 0.92592 | 0.93556 | 0.94808
2012-12-19 | 0.91924 | 0.94486 | 0.94686 | 0.9599 |  | 2011-12-28 | 0.8977 | 0.9284 | 0.9344 | 0.9546
2013-03-13 | 0.92155 | 0.94708 | 0.95222 | 0.95785 | 0.98967 | 2012-01-18 | 0.8912 | 0.9238 | 0.9299 | 0.9466
2013-04-10 | 0.92387 | 0.95337 | 0.95533 | 0.95493 | 0.98687 | 2012-02-09 | 0.8935 | 0.9229 | 0.9317 | 0.9526
2013-07-10 | 0.9164 | 0.9433 | 0.9478 | 0.95807 | 0.9923 | 2012-02-23 | 0.888 | 0.9219 | 0.9285 | 0.9488
2013-08-15 | 0.91423 | 0.9431 | 0.94803 | 0.95746 |  | 2012-02-29 | 0.9013 | 0.9283 | 0.9365 | 0.9559
2014-04-04 | 0.91064 | 0.93911 | 0.94431 | 0.95505 |  | 2012-07-05 | 0.8995 | 0.9316 | 0.9394 | 0.9559
2014-10-29 | 0.8849 | 0.9239 | 0.9375 | 0.9416 |  | 2012-07-31 | 0.8963 | 0.921 | 0.9282 | 0.9486
2015-02-09 | 0.9053 | 0.93453 | 0.9374 | 0.9507 |  | 2013-01-22 | 0.88661 | 0.91374 | 0.92008 | 0.9401 | 0.9616
[6 empty] | 2013-03-13 | 0.88977 | 0.91395 | 0.92038 | 0.94463 | 0.97333
[6 empty] | 2013-04-03 | 0.88722 | 0.91446 | 0.91652 | 0.93884 | 0.9746
[6 empty] | 2013-04-10 | 0.89437 | 0.92287 | 0.9331 | 0.948 | 0.97643
[6 empty] | 2013-05-16 | 0.8932 | 0.9186 | 0.9262 | 0.9377 | 0.9762
[6 empty] | 2013-07-10 | 0.8942 | 0.91917 | 0.92595 | 0.94458 | 0.9809
[6 empty] | 2013-08-15 | 0.88165 | 0.90791 | 0.91534 | 0.9392 | 0.9641
[6 empty] | 2013-09-14 | 0.90634 | 0.93101 | 0.93703 | 0.95396 | 0.9782
[6 empty] | 2013-09-24 | 0.9474 | 0.9623 | 0.9607 | 0.9693 | 0.9904
[6 empty] | 2013-12-24 | 0.93097 | 0.95173 | 0.95337 | 0.96007 | 0.98837
[6 empty] | 2014-02-25 | 0.9263 | 0.9484 | 0.9521 | 0.9636
[6 empty] | 2014-03-20 | 0.95525 | 0.97013 | 0.96522 | 0.9724
[6 empty] | 2014-04-04 | 0.94965 | 0.96465 | 0.96178 | 0.96762
[6 empty] | 2014-07-01 | 0.9293 | 0.9489 | 0.9503 | 0.9559
[6 empty] | 2014-07-20 | 0.9228 | 0.9446 | 0.9478 | 0.9549
[6 empty] | 2014-08-14 | 0.9444 | 0.9591 | 0.9572 | 0.9618
[6 empty] | 2014-10-15 | 0.9426 | 0.96018 | 0.95862 | 0.96147
[6 empty] | 2014-10-29 | 0.9234 | 0.9448 | 0.9494 | 0.9575
[6 empty] | 2015-01-28 | 0.9438 | 0.9611 | 0.9587 | 0.9681

## GS M1 2011-2015
| M1 Reflectivity |  |  |  |  | M1 Scattering
Date | 470nm | 530nm | 650nm | 880nm | 3300 nm | (+20) | (-15) | (-45) | SP
2011-09-22 | 92.46% | 94.53% | 94.36% | 96.42% |  | 0.00604 | 0.0080367 | 0.00080633 | 1.0533
2011-10-13 | 92.36% | 94.09% | 94.37% | 96.51% |  | 0.0062433 | 0.0076067 | 0.0012233 | 1.0833
2011-10-21 | 92.53% | 94.35% | 94.66% | 96.35% |  | 0.0099333 | 0.01393 | 0.0016633 | 1.0433
2011-12-07 | 90.74% | 92.97% | 93.09% | 95.52% |  | 0.01163 | 0.0129 | 0.0018533 | 1.0633
2011-12-22 | 92% | 93.68% | 93.99% | 96.01% |  | 0.014 | 0.015533 | 0.0019133 | 1.0467
2012-02-01 | 91.03% | 92.56% | 92.34% | 95.2% |  | 0.025233 | 0.029 | 0.00413 | 1.04
2012-02-10 | 91.6% | 93.49% | 93.55% | 95.67% |  | 0.021733 | 0.026233 | 0.0031233 | 1.02
2012-02-15 | 91.06% | 92.64% | 92.75% | 95.05% |  | 0.022667 | 0.027867 | 0.00302 | 1.0333
2012-03-29 | 87.62% | 89.79% | 90.17% | 91.91% |  | 0.032833 | 0.041767 | 0.0056267 | 1.006
2012-04-04 | 90.55% | 92.19% | 92.41% | 94.07% |  | 0.021767 | 0.0293 | 0.0040767 | 1.0233
2012-04-12 | 89.29% | 91.16% | 91.49% | 93.59% |  | 0.025167 | 0.029233 | 0.0036 | 1.0233
2012-07-12 | 88.05% | 89.82% | 90.23% | 92.56% |  | 0.031867 | 0.042867 | 0.0057667 | 0.98133
2012-07-19 | 88.08% | 90.2% | 90.76% | 92.94% |  | 0.028 | 0.038233 | 0.0052433 | 0.89667
2012-08-10 | 92.86% | 94.59% | 95.03% | 96.71% |  | 0.0087967 | 0.013397 | 0.0017117 | 1.0567
2014-03-20 | 92.35% | 94.08% | 94.17% | 96.43% |  | 0.013533 | 0.021467 | 0.00172 | 1.0433
2014-03-28 | 91.9% | 93.42% | 93.4% | 95.91% |  | 0.21877 | 0.80147 | 2.3779 | 0.70307
2014-04-04 | 92.12% | 93.11% | 93.29% | 95.66% | 95.71% | 0.011767 | 0.019867 | 0.0015533 | 1.05 | 0.02238 | 0.022217 | 0.00094333
2014-04-10 | 93.32% | 95.21% | 95.08% | 97.39% |  | 0.0048933 | 0.00732 | 0.00068267 | 0.69
2014-04-16 | 90.64% | 92.84% | 93.62% | 94.64% |  | 0.016933 | 0.028033 | 0.0023 | 1.0367
2014-04-24 | 90.83% | 92.86% | 93.4% | 95.63% | 96.14% | 0.014067 | 0.024033 | 0.00178 | 1.0433 | 0.017637 | 0.01113 | 0.001075
2014-04-30 | 91.98% | 93.18% | 93.57% | 96.21% | 96.95% | 0.017633 | 0.024567 | 0.0022433 | 1.0057 | 0.023513 | 0.00985 | 0.00073333
2014-05-08 | 93.07% | 94.56% | 95.13% | 97.43% | 96.92% | 0.015263 | 0.030567 | 0.00257 | 1.0467 | 0.00631 | 0.0063133 | 0.00053333
2014-05-14 | 90.69% | 92.28% | 92.51% | 94.37% | 95.24% | 0.01225 | 0.01925 | 0.00184 | 1.025 | 0.015277 | 0.02 | 0.0010325
2014-05-22 | 90.09% | 91.62% | 91.76% | 94% | 96.79% | 0.0163 | 0.0296 | 0.0019067 | 1.0333 | 0.016487 | 0.01397 | 0.0010267
2014-05-29 | 89.59% | 91.66% | 91.94% | 94.45% | 95.99% | 0.01641 | 0.023025 | 0.001744 | 1.0325 | 0.016127 | 0.01326 | 0.00098667
2014-06-19 | 89.54% | 91.47% | 91.5% | 94.41% |  | 0.011213 | 0.0148 | 0.0015967 | 897.3333 | 0.01421 | 0.012933 | 0.00075
2014-07-04 | 90.59% | 92.58% | 93.37% | 94.95% | 97.72% | 0.012667 | 0.018633 | 0.0020333 | 902.6667
2014-07-09 | 90.66% | 92.1% | 92.36% | 94.86% | 96.5% | 0.012367 | 0.018883 | 0.0021367 | 1.0167 | 0.015673 | 0.015167 | 0.0015833
2014-07-14 | 90.17% | 92.16% | 92.39% | 94.61% | 95.61% | 0.0154 | 0.024375 | 0.0023075 | 1.0475 | 0.014993 | 0.01587 | 0.00099667
2014-07-30 | 91.02% | 92.93% | 92.75% | 94.92% | 97.78% | 0.010185 | 0.019075 | 0.00131 | 1.03 | 0.01408 | 0.013093 | 0.00063333
2014-08-20 | 89.33% | 92.66% | 93.22% | 94.87% | 98.1% | 0.012933 | 0.018633 | 0.0018467 | 1.0233 | 0.016683 | 0.018557 | 0.00095
2014-09-05 | 89.84% | 91.91% | 91.65% | 94.9% | 98.23% | 0.017267 | 0.030033 | 0.0018433 | 1.0063 | 0.00983 | 0.012837 | 0.00064333
2014-09-11 | 90.97% | 92.69% | 92.85% | 95.21% | 96.6% | 0.005012 | 0.0087567 | 0.0019 | 425.3 | 0.00966 | 0.014167 | 0.00066
2014-09-17 | 89% | 91.42% | 92% | 93.67% |  | 0.021867 | 0.036767 | 0.0022533 | 738.3333
2014-09-25 | 89.81% | 91.83% | 91.71% | 94.31% | 97.53% | 0.010777 | 0.017267 | 0.0017133 | 1.002 | 0.015063 | 0.011637 | 0.00078667
2014-10-02 | 89.48% | 91.46% | 91.49% | 93.72% | 96.65% | 0.020167 | 0.035 | 0.0031033 | 0.997 | 0.017747 | 0.019993 | 0.0016567
2014-10-09 | 89.28% | 90.9% | 91.75% | 94.32% | 96.39% | 0.0213 | 0.0266 | 0.0029333 | 1.01 | 0.012217 | 0.01063 | 0.00106
2014-10-22 | 88.01% | 90.06% | 90.92% | 93.02% |  | 0.0267 | 0.035633 | 0.00331 | 1.008
2014-11-06 | 89.81% | 91.75% | 91.91% | 94.63% | 96.56% | 0.0197 | 0.026 | 0.0029 | 826 | 0.02313 | 0.022963 | 0.00202
2014-11-14 | 88.22% | 91.09% | 91.97% | 93.06% | 96.75% | 0.026933 | 0.032767 | 0.0036467 | 0.99933 | 0.028957 | 0.02584 | 0.0018333
2014-11-20 | 89.89% | 91.5% | 92.13% | 93.99% | 96.37% | 0.024367 | 0.0423 | 0.0036133 | 1.0047 | 0.02553 | 0.02259 | 0.0013567
2014-11-28 | 90.51% | 91.86% | 92.12% | 94% | 97.28% | 0.0205 | 0.027733 | 0.0039833 | 1.0167 | 0.020067 | 0.013177 | 0.0016533
2014-12-05 | 89.13% | 90.67% | 91.16% | 93.42% | 96.57% | 0.026367 | 0.033833 | 0.0031 | 0.991 | 0.023227 | 0.028013 | 0.0014433
2014-12-12 | 88.37% | 90.44% | 90.42% | 93.26% | 97.47% | 0.025533 | 0.0324 | 0.0034567 | 0.99467 | 0.03065 | 0.038027 | 0.0020533
2014-12-19 | 89.06% | 91.22% | 91.16% | 93.71% | 96.85% | 0.022 | 0.038967 | 0.0030167 | 1.0133 | 0.03945 | 0.033113 | 0.0013833
2015-01-15 | 88.28% | 90.29% | 90.85% | 92.23% | 94.84% | 0.0242 | 0.035567 | 0.0034367 | 0.996 | 0.036853 | 0.031823 | 0.0018233
2015-01-22 | 89.47% | 91.31% | 91.54% | 93.35% | 96.29% | 0.022967 | 0.028567 | 0.0033733 | 1.0167 | 0.029423 | 0.020857 | 0.0023367

## GS M2 2011-2015
| M2 Reflectivity |  |  |  |  | M2 Scattering
Date | 470nm | 530nm | 650nm | 880nm | 3300nm | (+20) | (-15) | (-45) | SP
2011-10-21 | 90.43% | 92.89% | 93.45% | 95.18% |  | 0.00822 | 0.012733 | 0.0015533 | 0.91767
2011-12-07 | 90.4% | 93.48% | 92.78% | 95.31% |  | 0.0086167 | 0.012767 | 0.00181 | 0.93233
2011-12-22 | 90.74% | 93.21% | 93.52% | 95.34% |  | 0.0083267 | 0.0124 | 0.00166 | 0.92567
2012-02-10 | 90.35% | 92.52% | 92.74% | 94.69% |  | 0.029437 | 0.0193 | 0.005935 | 0.69802
2012-04-04 | 90.31% | 92.39% | 93.62% | 94.93% |  | 0.00768 | 0.0124 | 0.00171 | 0.81433
2012-07-12 | 90.23% | 92.48% | 93.17% | 95.2% |  | 0.00811 | 0.011833 | 0.0016633 | 0.939
2014-03-28 | 92.73% | 94.45% | 94.79% | 96.4% |  | 0.0045633 | 0.0087433 | 0.000502 | 0.93133
2014-04-10 | 92.59% | 95.01% | 95.7% | 96.39% |  | 0.00463 | 0.0082067 | 0.00054467 | 0.937
2014-04-30 | 92.37% | 94.51% | 95.03% | 96.71% | 95.91% | 0.0051767 | 0.0083767 | 0.000766 | 0.92967 | 0.01238 | 0.0083 | 0.00033667
2014-05-14 | 90.49% | 92.8% | 92.85% | 94.34% |  | 0.0050233 | 0.00858 | 0.00053933 | 0.90667
2014-05-29 | 90.56% | 92.62% | 92.66% | 94.62% | 97.47% | 0.0045467 | 0.0085467 | 0.00055367 | 0.91667 | 0.010807 | 0.0070567 | 0.00054333
2014-07-04 | 91.53% | 93.26% | 93.9% | 95.11% | 97.72% | 0.0046667 | 0.0081133 | 0.00053433 | 0.908 | 0.0079833 | 0.0068133 | 0.00030333
2014-07-09 | 90.88% | 92.87% | 93.21% | 94.47% | 97.37% | 0.00507 | 0.0087533 | 0.00065633 | 0.91133 | 0.00703 | 0.00648 | 0.00036
2014-07-30 | 90.79% | 93.54% | 93.59% | 95.3% | 98.09% | 0.00496 | 0.010533 | 0.00066433 | 0.927 | 0.007955 | 0.0079175 | 0.0004475
2014-09-11 | 90.96% | 93.07% | 93.38% | 94.82% | 98.05% | 0.00474 | 0.0084933 | 0.00058667 | 0.93733 | 0.00908 | 0.0098767 | 0.0040833
2014-09-25 | 91.32% | 93.5% | 91.99% | 95.15% | 97.97% | 0.0046633 | 0.0089967 | 0.00059333 | 0.94167 | 0.0096133 | 0.0092167 | 0.00036
2014-10-02 | 91.19% | 93.39% | 93.36% | 95.07% | 98.45% | 0.0052825 | 0.0079275 | 0.0005815 | 0.926 | 0.0074575 | 0.0075625 | 0.0003625
2014-11-06 | 91.75% | 93.89% | 93.98% | 95.59% | 98.07% | 0.0047867 | 0.0077267 | 0.00062033 | 0.909 | 0.0093467 | 0.0089233 | 0.00033333
2014-12-12 | 91.64% | 93.53% | 94.68% | 95.43% | 98.52% | 0.00495 | 0.00907 | 0.000655 | 0.922 | 0.013117 | 0.00882 | 0.00037333
2015-01-15 | 91.69% | 93.78% | 94.28% | 95.57% | 98.45% | 0.0052133 | 0.0076767 | 0.00064833 | 0.94367 | 0.0079267 | 0.0072867 | 0.00038333

## GN Sample 8-14-2013
Wavelength (nm) | Top | Middle Top | Middle Bottom | Bottom
3000 | 98.4884 | 98.1405 | 98.7154 | 99.1458
2999.5 | 98.3996 | 99.0721 | 99.326 | 99.1549
2999 | 99.0478 | 99.3578 | 99.5066 | 99.4243
2998.5 | 99.4548 | 99.9901 | 99.6643 | 100.248
2998 | 100.1509 | 99.507 | 99.125 | 99.7203
2997.5 | 98.1528 | 98.801 | 98.0984 | 98.9682
2997 | 100.5692 | 99.9752 | 99.4188 | 99.7638
2996.5 | 98.5218 | 98.6941 | 98.3273 | 99.1496
2996 | 97.3582 | 98.3307 | 99.244 | 98.704
2995.5 | 98.3638 | 98.3334 | 98.419 | 99.158
2995 | 98.9237 | 98.5189 | 98.2987 | 99.2008
2994.5 | 97.9835 | 98.1953 | 98.8255 | 98.8367
2994 | 98.9643 | 99.1523 | 99.2127 | 98.1875
2993.5 | 99.9167 | 99.6446 | 99.8213 | 99.9275
2993 | 98.8384 | 99.1941 | 99.2384 | 99.832
2992.5 | 98.9309 | 98.8316 | 98.6094 | 99.6062
2992 | 99.086 | 98.9918 | 97.78 | 98.515
2991.5 | 98.7852 | 100.4166 | 99.819 | 99.1314
2991 | 98.4838 | 98.4258 | 98.5641 | 99.4576
2990.5 | 98.637 | 98.7246 | 98.8471 | 99.5233
2990 | 99.0208 | 99.0003 | 98.8974 | 99.843
2989.5 | 98.8385 | 98.6222 | 99.0645 | 98.4017
2989 | 99.6083 | 99.6289 | 99.5919 | 100.4355
2988.5 | 98.7861 | 98.5329 | 99.3317 | 99.4444
2988 | 98.0201 | 98.2444 | 98.2476 | 98.9488
2987.5 | 99.4607 | 99.4326 | 99.2867 | 99.3436
2987 | 98.7597 | 98.1765 | 98.5232 | 98.1324
2986.5 | 98.4972 | 98.653 | 99.507 | 98.6228
2986 | 98.9308 | 98.2849 | 99.0821 | 99.0388
2985.5 | 97.8179 | 97.8509 | 98.0826 | 98.3867
2985 | 98.4662 | 98.3123 | 98.3387 | 98.0006
2984.5 | 99.0674 | 99.4163 | 98.9867 | 98.6316
2984 | 98.4093 | 98.597 | 99.1885 | 98.773
2983.5 | 97.91 | 97.8749 | 97.6872 | 98.3778
2983 | 97.0684 | 98.1895 | 97.9794 | 98.8327
2982.5 | 97.9138 | 98.4441 | 98.7336 | 98.6588
2982 | 97.5735 | 97.947 | 97.2284 | 97.5053
2981.5 | 99.2558 | 98.4643 | 98.8805 | 98.6191
2981 | 99.7719 | 99.9694 | 99.9191 | 100.4557
2980.5 | 99.6979 | 99.4156 | 99.15 | 100.0133
2980 | 98.6257 | 98.1721 | 99.2896 | 99.3547
2979.5 | 98.4057 | 98.8656 | 99.0276 | 99.4677
2979 | 99.3096 | 99.3049 | 99.0259 | 98.5089
2978.5 | 98.5574 | 98.8462 | 98.9964 | 98.7905
2978 | 99.0937 | 99.621 | 100.122 | 98.943
2977.5 | 98.2114 | 98.7017 | 98.8615 | 99.262
2977 | 97.8859 | 98.7184 | 98.578 | 98.3291
2976.5 | 99.486 | 98.9681 | 98.4468 | 99.1639
2976 | 98.7807 | 98.9878 | 98.6425 | 99.0247
2975.5 | 98.5928 | 99.0364 | 98.4285 | 98.693
2975 | 98.9211 | 98.0717 | 98.7863 | 99.7482
2974.5 | 98.4359 | 99.2305 | 98.6797 | 99.9516
2974 | 99.5292 | 98.9157 | 98.7654 | 98.2402
2973.5 | 98.6988 | 98.9089 | 98.7 | 98.9769
2973 | 99.2149 | 98.8374 | 98.8797 | 98.9536
2972.5 | 98.9337 | 100.308 | 98.4981 | 99.6656
2972 | 98.9323 | 98.9813 | 99.4286 | 98.8673
2971.5 | 99.1352 | 98.3585 | 99.0384 | 98.6871
2971 | 98.9116 | 97.916 | 98.2474 | 98.2742
2970.5 | 98.7262 | 98.1966 | 98.6398 | 98.8471
2970 | 98.5464 | 99.1717 | 98.7213 | 98.6526
2969.5 | 99.7517 | 99.8484 | 100.3662 | 99.6027
2969 | 99.0382 | 99.7265 | 98.8153 | 99.302
2968.5 | 99.0562 | 99.8316 | 99.1513 | 98.7442
2968 | 99.4129 | 98.9176 | 99.0133 | 98.4296
2967.5 | 99.2091 | 99.3816 | 98.4733 | 98.668
2967 | 98.2215 | 98.4627 | 98.4922 | 99.1161
2966.5 | 99.6312 | 99.0203 | 98.898 | 98.3507
2966 | 99.9486 | 99.577 | 100.2281 | 100.2391
2965.5 | 99.6763 | 99.9699 | 98.9448 | 99.1625
2965 | 98.4548 | 98.6268 | 98.4061 | 98.6002
2964.5 | 98.6394 | 98.6464 | 98.6411 | 99.0034
2964 | 99.1333 | 98.7688 | 98.9249 | 99.6113
2963.5 | 99.2324 | 99.446 | 99.4505 | 98.8985
2963 | 98.8776 | 99.2608 | 99.0374 | 99.6552
2962.5 | 98.0474 | 98.2036 | 98.4644 | 98.4618
2962 | 98.7783 | 98.7772 | 99.1132 | 98.9552
2961.5 | 98.822 | 99.2341 | 99.1373 | 98.948
2961 | 99.0965 | 98.94 | 98.7177 | 99.1116
2960.5 | 98.749 | 97.9489 | 98.539 | 98.2818
2960 | 99.7521 | 99.0968 | 99.4697 | 99.6645
2959.5 | 99.1843 | 99.0368 | 98.4504 | 99.9771
2959 | 99.863 | 100.0213 | 100.4413 | 99.6537
2958.5 | 99.1923 | 99.2157 | 99.4578 | 100.0667
2958 | 98.6897 | 99.3193 | 99.1641 | 99.1135
2957.5 | 98.8769 | 98.8754 | 98.7685 | 99.0052
2957 | 98.533 | 98.7479 | 98.5771 | 98.4561
2956.5 | 98.6127 | 98.1557 | 98.8899 | 99.2914
2956 | 97.9089 | 98.505 | 98.5494 | 98.5665
2955.5 | 98.529 | 98.6242 | 99.1023 | 99.0905
2955 | 98.9039 | 98.7951 | 98.9825 | 98.8256
2954.5 | 99.0428 | 98.6189 | 99.0389 | 99.0801
2954 | 98.6064 | 98.6787 | 99.1316 | 98.73
2953.5 | 97.7736 | 97.6317 | 98.924 | 99.1341
2953 | 99.2626 | 99.2801 | 99.4034 | 99.2529
2952.5 | 98.6614 | 98.9357 | 99.4115 | 98.948
2952 | 98.8606 | 98.8348 | 98.7577 | 98.6832
2951.5 | 98.8381 | 99.4609 | 98.7176 | 98.6772
2951 | 98.7042 | 98.7526 | 99.1228 | 99.1109
2950.5 | 98.5108 | 98.6607 | 98.932 | 99.0163
2950 | 99.2557 | 99.4337 | 99.3305 | 99.0339
2949.5 | 99.7663 | 99.0605 | 99.5546 | 99.1058
2949 | 98.7571 | 98.6985 | 98.8629 | 99.5713
2948.5 | 98.8022 | 98.8755 | 98.8934 | 99.0515
2948 | 98.6893 | 99.4846 | 99.8387 | 99.038
2947.5 | 99.2492 | 98.6574 | 98.5112 | 98.7762
2947 | 99.0194 | 99.2758 | 99.4071 | 99.2551
2946.5 | 98.867 | 98.9773 | 99.0505 | 98.7994
2946 | 98.7324 | 98.7319 | 99.227 | 98.7409
2945.5 | 98.6324 | 98.5983 | 99.0489 | 99.0973
2945 | 99.0239 | 99.3839 | 99.2697 | 99.5649
2944.5 | 99.56 | 98.9034 | 99.2179 | 99.7485
2944 | 99.0217 | 98.8086 | 99.0591 | 98.6311
2943.5 | 98.9761 | 99.1109 | 98.9593 | 98.5634
2943 | 99.3557 | 98.9161 | 99.4037 | 98.7655
2942.5 | 99.4431 | 98.8044 | 99.0209 | 99.0845
2942 | 98.6346 | 98.5821 | 99.2266 | 98.7342
2941.5 | 98.8614 | 99.3498 | 99.105 | 98.579
2941 | 98.2128 | 98.2819 | 98.6717 | 98.3159
2940.5 | 99.2146 | 98.5911 | 98.9064 | 99.1678
2940 | 98.6781 | 99.1727 | 98.5168 | 98.9491
2939.5 | 99.0584 | 99.3039 | 99.3557 | 98.9466
2939 | 98.8513 | 99.6325 | 98.7502 | 99.2928
2938.5 | 99.7926 | 99.3948 | 99.6529 | 99.6489
2938 | 98.294 | 98.4604 | 98.8595 | 98.7497
2937.5 | 99.3247 | 99.1294 | 99.1896 | 99.0141
2937 | 99.2587 | 99.5598 | 99.3221 | 99.1374
2936.5 | 98.663 | 98.6324 | 99.2644 | 98.9276
2936 | 98.7091 | 99.256 | 98.4656 | 99.5647
2935.5 | 99.7112 | 99.0825 | 99.3365 | 99.4294
2935 | 98.6309 | 98.9846 | 98.525 | 98.8485
2934.5 | 99.5128 | 98.9764 | 99.457 | 99.6198
2934 | 98.6178 | 98.864 | 98.8256 | 98.5508
2933.5 | 98.8071 | 98.4588 | 99.0916 | 99.3434
2933 | 98.7284 | 98.9685 | 99.0233 | 99.4391
2932.5 | 98.921 | 99.1325 | 99.4831 | 99.3874
2932 | 99.1523 | 98.6988 | 98.7396 | 98.7503
2931.5 | 98.883 | 99.0902 | 98.9462 | 98.9831
2931 | 98.8526 | 99.112 | 98.8779 | 99.0951
2930.5 | 99.0954 | 98.7429 | 98.8515 | 99.2951
2930 | 98.2321 | 98.72 | 98.9512 | 99.1851
2929.5 | 98.9148 | 99.7691 | 99.1862 | 99.039
2929 | 99.3379 | 99.0982 | 99.2978 | 99.5663
2928.5 | 98.9044 | 98.6852 | 99.3198 | 99.6304
2928 | 98.9225 | 99.7985 | 99.3111 | 98.7488
2927.5 | 99.2988 | 99.4753 | 99.4724 | 99.0404
2927 | 99.4562 | 99.0467 | 99.3661 | 99.5537
2926.5 | 98.8128 | 98.7225 | 98.6687 | 98.6246
2926 | 98.2283 | 99.1493 | 98.8919 | 98.5709
2925.5 | 98.7032 | 98.922 | 98.8214 | 98.7429
2925 | 98.9372 | 99.1022 | 98.9912 | 98.7538
2924.5 | 98.4948 | 98.9762 | 98.5962 | 99.0436
2924 | 98.8894 | 98.9766 | 98.9659 | 99.358
2923.5 | 99.2764 | 99.4708 | 99.4086 | 99.7233
2923 | 98.9934 | 99.1924 | 99.4666 | 99.2145
2922.5 | 98.7391 | 98.7775 | 98.925 | 99.2548
2922 | 99.348 | 99.2971 | 98.9583 | 99.2198
2921.5 | 98.7754 | 98.8443 | 98.7226 | 98.9202
2921 | 98.6393 | 99.6559 | 99.4465 | 99.0196
2920.5 | 98.676 | 98.002 | 98.6043 | 98.8259
2920 | 99.3878 | 99.0874 | 99.195 | 99.0638
2919.5 | 98.8503 | 99.1364 | 98.7655 | 98.7986
2919 | 98.9471 | 98.7473 | 98.557 | 98.7794
2918.5 | 98.9415 | 98.7957 | 98.5472 | 99.2927
2918 | 98.9618 | 99.1706 | 99.2103 | 98.516
2917.5 | 98.8602 | 99.4631 | 99.4267 | 98.9474
2917 | 98.9791 | 99.1137 | 99.1553 | 98.9307
2916.5 | 98.6695 | 99.373 | 98.8511 | 98.9476
2916 | 99.0687 | 98.7782 | 99.0426 | 99.1105
2915.5 | 98.8791 | 99.4441 | 99.1479 | 98.9554
2915 | 98.6087 | 99.2389 | 98.927 | 99.1759
2914.5 | 99.4234 | 99.1729 | 99.1904 | 99.6622
2914 | 99.1496 | 98.9003 | 98.827 | 99.0286
2913.5 | 98.3417 | 98.7665 | 98.7367 | 98.6465
2913 | 99.3035 | 99.2671 | 99.0886 | 99.0191
2912.5 | 98.8077 | 98.9685 | 98.9081 | 99.2626
2912 | 98.5922 | 98.8883 | 98.6034 | 98.4421
2911.5 | 98.3414 | 98.6742 | 98.6296 | 98.5562
2911 | 98.5357 | 98.7897 | 98.6837 | 98.4651
2910.5 | 98.5583 | 98.9524 | 98.5037 | 99.0535
2910 | 98.6565 | 98.7493 | 98.5057 | 98.7987
2909.5 | 99.0652 | 98.9538 | 98.9815 | 98.7248
2909 | 98.9561 | 98.6616 | 98.7545 | 99.0474
2908.5 | 99.1752 | 98.696 | 98.7169 | 98.8203
2908 | 98.737 | 98.8628 | 98.9527 | 99.0382
2907.5 | 98.3147 | 98.4752 | 98.7247 | 98.8674
2907 | 98.7314 | 99.1966 | 98.991 | 99.0217
2906.5 | 98.9546 | 99.0458 | 98.6579 | 99.1888
2906 | 98.9008 | 98.7178 | 98.8058 | 98.9919
2905.5 | 98.8566 | 98.7901 | 98.6005 | 99.4817
2905 | 98.7026 | 98.8798 | 99.1763 | 99.0926
2904.5 | 98.9133 | 99.0323 | 99.2158 | 99.5065
2904 | 99.1298 | 99.2852 | 99.2243 | 98.8939
2903.5 | 99.2966 | 99.1381 | 99.4187 | 99.7118
2903 | 99.2305 | 98.7184 | 98.8766 | 98.9858
2902.5 | 98.634 | 99.2215 | 98.7944 | 99.1163
2902 | 99.1851 | 98.8835 | 99.0261 | 99.0582
2901.5 | 99.1988 | 99.4236 | 99.2677 | 99.6881
2901 | 98.9515 | 99.1273 | 98.8851 | 99.1305
2900.5 | 99.0174 | 99.2344 | 99.2307 | 99.146
2900 | 98.5879 | 98.767 | 98.8913 | 98.9803
2899.5 | 98.9391 | 99.3358 | 99.1438 | 99.59
2899 | 99.0688 | 99.0051 | 99.0664 | 98.9278
2898.5 | 99.0584 | 98.9908 | 98.7799 | 98.5874
2898 | 99.4054 | 99.361 | 99.0512 | 99.1272
2897.5 | 98.7375 | 99.1049 | 98.5116 | 99.4332
2897 | 98.6817 | 98.7203 | 98.6961 | 99.2096
2896.5 | 98.4865 | 98.7782 | 98.7737 | 98.4537
2896 | 99.4962 | 99.5266 | 99.2464 | 99.3464
2895.5 | 98.4848 | 99.0949 | 98.834 | 99.1115
2895 | 98.9701 | 98.9839 | 99.3676 | 99.3143
2894.5 | 99.2411 | 98.8858 | 99.0025 | 99.1556
2894 | 99.0529 | 99.2407 | 99.1833 | 98.9569
2893.5 | 98.7572 | 98.706 | 98.8378 | 98.9907
2893 | 98.4818 | 98.8074 | 99.0415 | 98.9683
2892.5 | 99.0292 | 99.3728 | 99.2635 | 99.3801
2892 | 99.1555 | 98.9354 | 99.2624 | 99.2266
2891.5 | 98.6604 | 99.1229 | 99.1887 | 98.9796
2891 | 98.3935 | 98.8802 | 98.775 | 98.8109
2890.5 | 99.1896 | 98.8048 | 98.9248 | 99.0975
2890 | 98.7706 | 99.0875 | 98.6883 | 98.8207
2889.5 | 98.5179 | 98.8421 | 98.7673 | 98.5566
2889 | 99.0004 | 99.105 | 98.843 | 99.1659
2888.5 | 99.2524 | 99.8463 | 99.2338 | 99.3426
2888 | 99.0714 | 98.948 | 99.2162 | 99.209
2887.5 | 98.997 | 99.0466 | 99.0361 | 98.8128
2887 | 98.628 | 98.9011 | 99.0109 | 99.0419
2886.5 | 98.7002 | 98.8156 | 98.9951 | 98.9397
2886 | 98.7539 | 99.1407 | 98.6879 | 98.7847
2885.5 | 99.1118 | 99.4267 | 99.2827 | 99.381
2885 | 99.0421 | 98.6851 | 98.7862 | 98.6645
2884.5 | 98.8626 | 99.1357 | 99.012 | 99.5051
2884 | 99.0231 | 99.204 | 99.3168 | 99.361
2883.5 | 98.8512 | 99.232 | 99.0193 | 99.3012
2883 | 98.4903 | 98.8483 | 98.6857 | 98.8556
2882.5 | 98.9132 | 99.1623 | 99.2464 | 99.1689
2882 | 99.1712 | 98.8776 | 99.0235 | 99.3767
2881.5 | 99.0213 | 99.1702 | 99.1652 | 99.5164
2881 | 98.7571 | 99.0696 | 98.7893 | 98.9702
2880.5 | 98.947 | 99.2504 | 98.9832 | 99.2522
2880 | 98.7742 | 98.7708 | 98.7414 | 98.8585
2879.5 | 99.1548 | 99.0074 | 99.4978 | 99.5935
2879 | 99.0651 | 99.244 | 98.9109 | 99.1902
2878.5 | 98.727 | 98.9403 | 98.7035 | 99.1367
2878 | 98.8586 | 98.8486 | 99.0579 | 99.1155
2877.5 | 98.8497 | 98.8251 | 99.0789 | 99.0748
2877 | 98.7241 | 99.1411 | 99.1601 | 98.9537
2876.5 | 98.9855 | 99.0394 | 98.9865 | 99.2251
2876 | 99.3315 | 98.9618 | 99.2256 | 99.1424
2875.5 | 99.0783 | 98.8227 | 99.197 | 98.8269
2875 | 98.9966 | 99.1326 | 98.8493 | 99.2538
2874.5 | 98.6582 | 98.7701 | 98.7298 | 99.2644
2874 | 99.0926 | 98.7704 | 99.2024 | 99.1093
2873.5 | 98.8931 | 98.8249 | 98.6353 | 98.8458
2873 | 99.4659 | 99.0226 | 98.9427 | 99.2146
2872.5 | 98.5569 | 99.0709 | 98.9901 | 98.9759
2872 | 98.8543 | 99.0376 | 98.8543 | 99.0951
2871.5 | 99.0442 | 99.0269 | 99.1142 | 99.3648
2871 | 99.1091 | 99.3733 | 98.875 | 99.1422
2870.5 | 99.4069 | 99.2654 | 98.9947 | 99.3211
2870 | 99.3283 | 99.0434 | 99.2166 | 99.119
2869.5 | 99.0652 | 99.1133 | 99.0753 | 99.5019
2869 | 98.8044 | 98.6675 | 98.868 | 98.8513
2868.5 | 99.0856 | 98.995 | 99.0964 | 99.2817
2868 | 99.3055 | 99.0431 | 99.2882 | 99.0772
2867.5 | 99.2723 | 99.2001 | 98.9378 | 99.3167
2867 | 98.9509 | 98.962 | 98.6587 | 98.7376
2866.5 | 99.2327 | 99.1478 | 98.998 | 99.164
2866 | 99.0934 | 98.8859 | 98.9271 | 98.9365
2865.5 | 99.1176 | 99.2511 | 99.0214 | 98.9271
2865 | 98.4143 | 98.792 | 98.8355 | 98.669
2864.5 | 99.2139 | 99.1585 | 98.874 | 99.1923
2864 | 98.9181 | 99.4535 | 99.3549 | 99.0073
2863.5 | 99.04 | 99.3529 | 99.0136 | 99.1718
2863 | 99.1863 | 98.9443 | 98.8242 | 98.9969
2862.5 | 98.7978 | 98.9208 | 98.757 | 98.973
2862 | 99.0103 | 99.2659 | 99.3165 | 99.1283
2861.5 | 99.2718 | 98.9473 | 99.221 | 99.3931
2861 | 98.6717 | 98.9335 | 98.7207 | 98.7435
2860.5 | 98.6597 | 98.5357 | 98.9138 | 98.7095
2860 | 98.9275 | 98.8697 | 98.9881 | 99.0329
2859.5 | 99.1424 | 99.183 | 98.7264 | 99.0455
2859 | 98.4985 | 98.9094 | 98.857 | 98.7407
2858.5 | 99.1357 | 99.0137 | 98.9329 | 99.0615
2858 | 98.686 | 98.7622 | 98.8336 | 98.7891
2857.5 | 99.1106 | 98.8592 | 99.2011 | 99.0894
2857 | 99.2669 | 99.1348 | 99.3195 | 99.2363
2856.5 | 99.1178 | 99.158 | 99.1827 | 99.4727
2856 | 99.1286 | 99.3995 | 99.1759 | 99.2876
2855.5 | 98.9374 | 99.1341 | 98.9267 | 99.301
2855 | 99.0091 | 99.367 | 98.7896 | 99.1176
2854.5 | 98.9445 | 99.4015 | 98.8168 | 99.164
2854 | 98.8085 | 99.3615 | 99.1605 | 99.0785
2853.5 | 99.3185 | 99.3379 | 98.9678 | 99.2728
2853 | 99.0396 | 99.1743 | 99.2687 | 99.5556
2852.5 | 98.7093 | 99.2645 | 99.2272 | 99.4151
2852 | 99.1083 | 99.0558 | 99.0646 | 99.1094
2851.5 | 99.0646 | 99.0825 | 99.3358 | 99.43
2851 | 99.0859 | 99.084 | 98.9484 | 99.5448
2850.5 | 98.4644 | 98.7293 | 98.6611 | 98.639
2850 | 98.9068 | 99.0569 | 98.9443 | 98.9215
2849.5 | 99.1391 | 98.8235 | 99.065 | 99.3046
2849 | 99.1055 | 99.1465 | 98.816 | 99.355
2848.5 | 99.002 | 99.3841 | 99.337 | 99.3694
2848 | 98.9571 | 98.7811 | 98.7151 | 99.0147
2847.5 | 98.6224 | 98.7502 | 99.2287 | 98.9685
2847 | 99.0654 | 99.1169 | 99.1187 | 99.3019
2846.5 | 98.8342 | 98.8829 | 98.7604 | 98.9883
2846 | 98.7863 | 99.2038 | 98.9337 | 99.0384
2845.5 | 98.9797 | 99.1305 | 99.0043 | 98.8082
2845 | 99.0117 | 99.2998 | 99.2193 | 99.4492
2844.5 | 98.8264 | 98.7164 | 98.8487 | 99.3105
2844 | 99.0831 | 99.0627 | 99.1167 | 99.5143
2843.5 | 98.6564 | 98.7136 | 98.8448 | 98.9945
2843 | 98.9565 | 98.9681 | 99.008 | 98.9508
2842.5 | 98.9594 | 99.2432 | 98.9782 | 99.5979
2842 | 99.0443 | 99.009 | 99.2738 | 99.194
2841.5 | 98.5745 | 98.7163 | 98.9436 | 98.6662
2841 | 98.7823 | 98.9764 | 98.9016 | 99.3387
2840.5 | 98.9452 | 99.3743 | 98.9472 | 99.0868
2840 | 98.9982 | 99.2039 | 99.2236 | 99.2522
2839.5 | 98.6967 | 98.9833 | 98.9686 | 99.1433
2839 | 98.8696 | 99.3026 | 98.9844 | 98.8194
2838.5 | 99.2494 | 98.9784 | 98.9332 | 98.8918
2838 | 98.9632 | 99.2419 | 99.228 | 99.4671
2837.5 | 99.118 | 99.0617 | 99.0775 | 99.3161
2837 | 99.0588 | 99.1101 | 99.2288 | 99.0076
2836.5 | 98.9814 | 99.6108 | 99.2234 | 99.2724
2836 | 98.62 | 98.3113 | 98.9228 | 99.0323
2835.5 | 98.6636 | 98.9577 | 99.1333 | 99.1029
2835 | 99.2045 | 99.0366 | 99.3655 | 99.0916
2834.5 | 98.9757 | 98.9478 | 98.93 | 99.2506
2834 | 98.9802 | 99.3613 | 99.0925 | 99.0909
2833.5 | 98.9494 | 98.9589 | 99.0886 | 98.9532
2833 | 98.5368 | 98.856 | 98.7375 | 99.0652
2832.5 | 98.6784 | 98.9895 | 98.9596 | 98.6256
2832 | 98.8679 | 99.3831 | 99.1617 | 98.8978
2831.5 | 98.9398 | 99.1799 | 99.004 | 99.1789
2831 | 98.6498 | 98.7821 | 98.6923 | 98.8778
2830.5 | 98.8479 | 99.3549 | 99.1114 | 99.329
2830 | 99.3675 | 99.5447 | 99.3772 | 99.4434
2829.5 | 99.0234 | 99.0924 | 99.1921 | 99.2078
2829 | 98.7974 | 98.9752 | 98.9737 | 98.9593
2828.5 | 99.0895 | 99.172 | 99.0179 | 98.736
2828 | 99.0818 | 99.6739 | 99.3724 | 99.3321
2827.5 | 98.5909 | 98.6543 | 98.8429 | 98.8607
2827 | 99.1225 | 99.497 | 99.5128 | 99.563
2826.5 | 99.0059 | 99.2855 | 99.2687 | 99.1558
2826 | 98.738 | 98.8926 | 98.6039 | 98.8511
2825.5 | 98.3782 | 98.9333 | 98.9437 | 99.1603
2825 | 99.1001 | 98.8498 | 99.0112 | 99.2839
2824.5 | 98.9736 | 99.3452 | 98.8461 | 99.2338
2824 | 98.8802 | 98.8088 | 98.9445 | 98.921
2823.5 | 98.7837 | 98.7303 | 99.1597 | 98.8333
2823 | 98.8708 | 98.9836 | 98.8912 | 98.8978
2822.5 | 98.8064 | 99.0601 | 99.1773 | 99.1525
2822 | 99.2006 | 99.052 | 99.2599 | 99.2178
2821.5 | 98.8104 | 98.9689 | 98.8867 | 98.7566
2821 | 99.0986 | 99.1714 | 99.1609 | 99.5904
2820.5 | 99.2998 | 99.3557 | 99.3592 | 99.0771
2820 | 98.8784 | 98.6105 | 99.072 | 98.838
2819.5 | 99.1562 | 99.0685 | 99.0742 | 99.0611
2819 | 99.2267 | 99.5207 | 99.2866 | 99.3263
2818.5 | 98.8016 | 98.9098 | 99.1747 | 99.4273
2818 | 98.6955 | 99.0937 | 98.5785 | 98.9226
2817.5 | 98.8768 | 99.1627 | 98.9317 | 99.1407
2817 | 98.8979 | 98.9663 | 99.2968 | 99.2003
2816.5 | 98.7783 | 98.7885 | 98.8853 | 99.0928
2816 | 98.7627 | 98.7015 | 98.8994 | 98.8734
2815.5 | 99.0276 | 99.0322 | 98.9738 | 99.1605
2815 | 99.213 | 98.8442 | 99.3177 | 99.0811
2814.5 | 98.7197 | 98.6979 | 98.6763 | 98.7579
2814 | 98.7655 | 99.188 | 99.0617 | 98.886
2813.5 | 98.641 | 98.8199 | 98.7512 | 98.7565
2813 | 98.9054 | 99.06 | 98.8759 | 99.421
2812.5 | 99.1694 | 99.3362 | 99.1212 | 99.2444
2812 | 99.4135 | 99.5226 | 99.0202 | 99.3804
2811.5 | 99.2349 | 98.9925 | 99.1004 | 99.1688
2811 | 98.9588 | 98.9683 | 98.8629 | 99.0689
2810.5 | 99.0717 | 98.6985 | 99.0909 | 99.2509
2810 | 98.6302 | 98.9538 | 98.8416 | 99.3453
2809.5 | 98.9115 | 98.8689 | 99.0792 | 99.1568
2809 | 98.475 | 98.904 | 98.8602 | 99.3001
2808.5 | 99.1097 | 99.4535 | 99.2153 | 99.1168
2808 | 99.2844 | 99.5523 | 99.5676 | 99.3071
2807.5 | 99.1397 | 99.1584 | 99.0166 | 99.1065
2807 | 98.9812 | 99.0536 | 98.7529 | 99.0761
2806.5 | 98.9286 | 99.0916 | 99.2807 | 98.8865
2806 | 99.3153 | 99.0259 | 98.9928 | 99.1318
2805.5 | 98.8681 | 98.9065 | 99.1331 | 99.297
2805 | 99.2788 | 99.0688 | 99.2257 | 99.4167
2804.5 | 99.0685 | 99.3035 | 99.4001 | 98.9124
2804 | 98.6638 | 99.0963 | 99.2185 | 98.9833
2803.5 | 98.7132 | 98.9032 | 98.895 | 98.843
2803 | 98.7746 | 99.3075 | 99.1131 | 99.2728
2802.5 | 99.1477 | 99.1404 | 98.951 | 98.7449
2802 | 98.9784 | 99.1184 | 99.0668 | 99.057
2801.5 | 98.8191 | 98.9812 | 98.9244 | 98.2993
2801 | 98.7754 | 99.0378 | 98.9983 | 99.4695
2800.5 | 98.7574 | 98.8416 | 98.7271 | 98.7153
2800 | 98.8931 | 99.1946 | 99.3344 | 98.9591
2799.5 | 99.1411 | 99.1348 | 99.1421 | 99.1292
2799 | 99.1447 | 99.4877 | 99.4795 | 99.6177
2798.5 | 98.8766 | 98.8436 | 98.9925 | 99.0356
2798 | 98.9858 | 99.745 | 99.4674 | 99.4773
2797.5 | 99.0483 | 98.9432 | 99.1657 | 98.9886
2797 | 99.1024 | 98.7456 | 99.1328 | 99.3103
2796.5 | 99.3676 | 98.9916 | 99.2377 | 98.9381
2796 | 99.1058 | 99.0702 | 99.4024 | 99.3792
2795.5 | 98.506 | 99.6635 | 99.2337 | 98.9927
2795 | 98.7629 | 98.587 | 99.1659 | 99.0035
2794.5 | 98.6544 | 98.3766 | 98.981 | 98.6767
2794 | 98.6876 | 98.9402 | 99.1926 | 98.7529
2793.5 | 98.6395 | 98.7221 | 98.7306 | 99.0964
2793 | 99.0115 | 98.6007 | 98.5724 | 98.5474
2792.5 | 98.3609 | 98.4952 | 98.5236 | 98.3796
2792 | 99.1019 | 98.9097 | 98.83 | 99.3599
2791.5 | 98.4314 | 98.6738 | 98.4942 | 98.5689
2791 | 98.7142 | 98.7696 | 99.0933 | 99.0232
2790.5 | 98.7935 | 99.1286 | 98.9775 | 98.9134
2790 | 98.4441 | 98.4934 | 98.9569 | 98.93
2789.5 | 98.7215 | 98.9611 | 98.7108 | 99.0016
2789 | 98.8722 | 98.9353 | 98.5401 | 98.9601
2788.5 | 99.4922 | 98.8217 | 98.8178 | 98.9716
2788 | 98.8266 | 98.8122 | 99.2603 | 98.5741
2787.5 | 99.4318 | 99.0637 | 99.3453 | 99.3062
2787 | 98.7669 | 99.1251 | 98.9513 | 99.4869
2786.5 | 99.013 | 98.8501 | 98.8084 | 99.1135
2786 | 98.8236 | 98.7173 | 98.7878 | 99.0918
2785.5 | 98.7123 | 98.6196 | 98.8265 | 98.6912
2785 | 99.1867 | 99.0263 | 99.058 | 98.6942
2784.5 | 99.0544 | 99.1535 | 99.4257 | 98.9126
2784 | 98.7037 | 98.5298 | 98.8563 | 98.7844
2783.5 | 98.835 | 98.8146 | 99.7241 | 98.8319
2783 | 98.8 | 98.9016 | 99.1607 | 98.9737
2782.5 | 99.527 | 98.991 | 99.2959 | 99.5493
2782 | 98.9863 | 99.4286 | 99.1369 | 99.2128
2781.5 | 98.8578 | 99.0107 | 99.1939 | 98.6944
2781 | 98.6969 | 99.3802 | 98.9685 | 99.7948
2780.5 | 99.0976 | 99.2115 | 99.4174 | 98.8417
2780 | 98.9553 | 98.9755 | 98.8339 | 98.6512
2779.5 | 99.3748 | 99.3548 | 99.635 | 99.7086
2779 | 99.2921 | 98.8202 | 99.3325 | 98.8774
2778.5 | 98.9907 | 98.8996 | 98.7875 | 99.0686
2778 | 98.7225 | 99.0493 | 99.2119 | 98.9004
2777.5 | 99.6567 | 99.1273 | 99.0939 | 99.2149
2777 | 99.5642 | 99.8672 | 99.8891 | 99.49
2776.5 | 98.5481 | 98.6646 | 98.9773 | 98.7786
2776 | 98.6294 | 99.0477 | 99.1135 | 99.198
2775.5 | 98.4654 | 98.3893 | 99.2123 | 99.1323
2775 | 98.465 | 99.0898 | 99.522 | 99.5262
2774.5 | 98.5636 | 98.2673 | 98.7811 | 98.4687
2774 | 99.011 | 98.8341 | 98.8043 | 98.8699
2773.5 | 98.6894 | 98.0852 | 98.5687 | 98.7595
2773 | 99.3704 | 99.3986 | 99.3345 | 99.6768
2772.5 | 98.7935 | 98.9453 | 99.1837 | 98.8895
2772 | 98.8065 | 99.2565 | 99.4884 | 100.0383
2771.5 | 98.8611 | 98.5231 | 99.0537 | 98.8443
2771 | 99.7068 | 99.2794 | 98.8164 | 99.1218
2770.5 | 98.5053 | 99.0365 | 99.1625 | 98.6826
2770 | 99.1029 | 98.9068 | 99.5518 | 99.4203
2769.5 | 99.6004 | 99.5216 | 99.8158 | 99.3159
2769 | 98.5028 | 98.6956 | 98.894 | 98.1128
2768.5 | 100.002 | 99.2212 | 99.638 | 100.058
2768 | 98.7866 | 99.6489 | 99.1881 | 99.0258
2767.5 | 98.9339 | 99.0118 | 98.6986 | 98.6877
2767 | 98.4872 | 99.4555 | 99.3529 | 99.4362
2766.5 | 98.8959 | 98.7125 | 99.0329 | 98.6878
2766 | 98.6477 | 98.467 | 98.8647 | 98.4518
2765.5 | 98.3221 | 98.7377 | 99.2138 | 99.2511
2765 | 98.7961 | 98.9575 | 99.0596 | 99.2947
2764.5 | 98.9592 | 99.0842 | 99.06 | 98.2577
2764 | 98.8423 | 99.2969 | 99.5297 | 99.0755
2763.5 | 98.557 | 99.1519 | 98.7656 | 99.6093
2763 | 99.3209 | 99.8794 | 99.4594 | 99.6023
2762.5 | 98.6731 | 99.1979 | 99.1753 | 99.5146
2762 | 99.3776 | 99.8795 | 99.4307 | 99.3156
2761.5 | 98.7908 | 98.6119 | 98.935 | 98.6249
2761 | 98.5915 | 99.2738 | 99.243 | 99.9621
2760.5 | 98.5976 | 99.0692 | 99.0518 | 99.5548
2760 | 98.3274 | 98.9995 | 99.0286 | 98.3612
2759.5 | 98.9811 | 99.6481 | 99.4016 | 99.6411
2759 | 98.6114 | 98.9179 | 99.0008 | 98.958
2758.5 | 98.4793 | 98.4002 | 98.1999 | 98.6335
2758 | 99.0242 | 99.5642 | 99.0785 | 99.8435
2757.5 | 99.6189 | 99.4507 | 99.5083 | 99.5378
2757 | 99.2479 | 99.3419 | 99.2869 | 99.3848
2756.5 | 98.4417 | 98.6589 | 98.8835 | 99.1422
2756 | 98.6475 | 99.5139 | 99.2308 | 99.0905
2755.5 | 98.8727 | 99.6581 | 99.1452 | 99.4159
2755 | 99.4254 | 99.1919 | 98.7078 | 99.087
2754.5 | 98.8465 | 99.3686 | 99.1075 | 98.9276
2754 | 99.2983 | 98.8804 | 99.0172 | 99.2172
2753.5 | 98.7468 | 99.3381 | 99.6974 | 99.7405
2753 | 98.6861 | 99.1096 | 99.1025 | 99.6207
2752.5 | 98.6493 | 98.8557 | 98.9203 | 99.0788
2752 | 98.8077 | 98.7073 | 98.9723 | 99.3108
2751.5 | 98.7799 | 98.9449 | 99.1666 | 98.9516
2751 | 98.9514 | 98.9625 | 99.0382 | 99.6555
2750.5 | 98.5977 | 99.2239 | 99.0276 | 98.7652
2750 | 99.4043 | 99.7152 | 99.0956 | 99.6971
2749.5 | 98.9877 | 98.3019 | 99.1974 | 98.9817
2749 | 99.7463 | 99.9369 | 99.9347 | 99.4355
2748.5 | 98.9352 | 98.7139 | 98.917 | 98.734
2748 | 98.8197 | 99.3091 | 99.1499 | 99.3469
2747.5 | 99.2475 | 98.9134 | 99.222 | 98.7264
2747 | 98.7149 | 99.4036 | 99.0146 | 99.6347
2746.5 | 98.8918 | 98.7892 | 99.0815 | 99.0497
2746 | 99.3282 | 99.6614 | 99.3807 | 99.228
2745.5 | 99.1171 | 99.3744 | 99.4116 | 99.6235
2745 | 99.5607 | 99.5178 | 99.3587 | 99.209
2744.5 | 98.577 | 99.3485 | 99.3162 | 99.05
2744 | 99.0275 | 99.5192 | 99.4907 | 99.4514
2743.5 | 99.0841 | 98.866 | 99.2083 | 99.8323
2743 | 98.449 | 98.6502 | 98.7653 | 99.4303
2742.5 | 99.7211 | 99.8531 | 99.577 | 98.7374
2742 | 98.5672 | 99.2724 | 99.7341 | 99.7583
2741.5 | 99.3161 | 99.4506 | 99.4522 | 99.3251
2741 | 98.0181 | 98.7464 | 98.8853 | 98.6125
2740.5 | 98.6649 | 99.1693 | 99.0649 | 98.7043
2740 | 98.7935 | 98.5242 | 99.4846 | 99.0275
2739.5 | 99.1132 | 98.9935 | 99.1742 | 99.1413
2739 | 99.0325 | 99.0409 | 99.0206 | 99.2548
2738.5 | 99.1212 | 99.1322 | 99.4842 | 99.4219
2738 | 98.4374 | 99.2996 | 99.1531 | 98.7807
2737.5 | 98.8545 | 98.7994 | 98.9701 | 99.1206
2737 | 98.7399 | 98.4789 | 98.6789 | 99.2415
2736.5 | 99.2696 | 99.0174 | 98.9172 | 98.5849
2736 | 98.867 | 98.8078 | 99.2848 | 99.1984
2735.5 | 99.3874 | 99.1214 | 98.9891 | 99.4039
2735 | 98.3251 | 98.9991 | 99.3308 | 99.0168
2734.5 | 99.2023 | 99.1083 | 99.6799 | 98.9525
2734 | 99.5579 | 99.1849 | 99.0161 | 99.5247
2733.5 | 99.0857 | 99.5762 | 99.4109 | 99.572
2733 | 99.2589 | 98.441 | 99.2242 | 99.4867
2732.5 | 99.3362 | 99.4956 | 99.2366 | 99.152
2732 | 98.8805 | 99.3682 | 99.2145 | 99.6539
2731.5 | 98.8067 | 99.3762 | 99.6373 | 99.5886
2731 | 99.3388 | 99.12 | 99.3751 | 98.9682
2730.5 | 98.4687 | 98.4056 | 98.6556 | 98.8519
2730 | 99.0524 | 98.992 | 99.1096 | 99.0059
2729.5 | 99.5973 | 99.2845 | 99.3197 | 99.506
2729 | 99.1656 | 99.2175 | 99.5189 | 99.5946
2728.5 | 98.6807 | 98.6184 | 98.4029 | 98.5346
2728 | 98.6369 | 99.1126 | 99.425 | 99.5643
2727.5 | 98.4427 | 98.597 | 98.7749 | 98.6156
2727 | 98.7863 | 99.017 | 99.1755 | 98.928
2726.5 | 99.0168 | 99.1579 | 99.5736 | 99.0541
2726 | 99.4369 | 98.5179 | 99.3538 | 98.8187
2725.5 | 98.5674 | 98.7356 | 98.9869 | 98.8372
2725 | 99.2834 | 98.9789 | 99.6133 | 99.1588
2724.5 | 99.1452 | 99.597 | 99.2321 | 99.3177
2724 | 99.2239 | 99.1433 | 99.0449 | 99.0908
2723.5 | 99.0588 | 99.3127 | 99.2851 | 98.9624
2723 | 98.2695 | 98.69 | 98.8057 | 98.3901
2722.5 | 99.4598 | 99.569 | 99.8699 | 99.411
2722 | 99.0142 | 98.6848 | 98.7468 | 99.4051
2721.5 | 99.4248 | 99.1063 | 98.8655 | 99.1335
2721 | 98.7795 | 98.8496 | 98.9113 | 99.3953
2720.5 | 98.8957 | 99.3223 | 99.2668 | 99.4973
2720 | 98.4163 | 99.1368 | 98.4553 | 99.1391
2719.5 | 98.615 | 99.0562 | 99.1375 | 99.1759
2719 | 99.3158 | 99.5156 | 99.3208 | 99.3027
2718.5 | 99.0951 | 98.9481 | 99.1494 | 99.458
2718 | 98.9229 | 99.198 | 99.4895 | 99.3645
2717.5 | 99.0803 | 99.1471 | 99.3182 | 98.7098
2717 | 98.6588 | 99.433 | 98.6853 | 99.1668
2716.5 | 99.0267 | 99.5475 | 99.4319 | 99.9617
2716 | 98.6587 | 98.594 | 98.5888 | 98.7721
2715.5 | 99.0189 | 99.2368 | 98.748 | 98.2774
2715 | 99.4415 | 99.4165 | 99.5508 | 99.8252
2714.5 | 98.9815 | 98.4698 | 99.2401 | 99.1076
2714 | 99.3513 | 98.979 | 99.3321 | 99.2359
2713.5 | 99.0132 | 99.0616 | 98.9402 | 99.5362
2713 | 98.9824 | 99.8107 | 98.9401 | 98.7209
2712.5 | 99.602 | 98.8917 | 99.5749 | 99.5621
2712 | 99.0455 | 99.1138 | 99.1408 | 98.9747
2711.5 | 99.0761 | 98.9983 | 99.2751 | 99.3
2711 | 99.301 | 98.8121 | 99.2277 | 99.5315
2710.5 | 99.6635 | 99.5386 | 99.292 | 99.3779
2710 | 98.7546 | 98.887 | 99.3113 | 99.3429
2709.5 | 99.049 | 98.3335 | 99.0146 | 99.0596
2709 | 98.8904 | 98.9657 | 99.2349 | 99.1077
2708.5 | 98.7331 | 99.028 | 99.1036 | 98.6774
2708 | 99.1493 | 98.5778 | 99.2066 | 99.358
2707.5 | 98.618 | 98.265 | 98.6376 | 98.4783
2707 | 98.8738 | 98.7811 | 98.77 | 98.8266
2706.5 | 98.6905 | 98.895 | 98.874 | 98.7785
2706 | 98.6454 | 98.9122 | 99.2243 | 98.978
2705.5 | 98.6907 | 98.8035 | 99.117 | 98.8125
2705 | 99.0578 | 99.4915 | 99.196 | 99.1699
2704.5 | 98.4331 | 99.355 | 99.3255 | 98.9734
2704 | 99.1836 | 99.1887 | 99.592 | 99.2813
2703.5 | 99.0676 | 99.1417 | 99.1472 | 99.6461
2703 | 98.9103 | 99.4407 | 99.2289 | 99.29
2702.5 | 99.0603 | 98.8127 | 99.1565 | 99.5799
2702 | 98.8297 | 99.0118 | 99.2734 | 99.2355
2701.5 | 99.0587 | 99.3071 | 98.9879 | 99.5796
2701 | 99.2649 | 99.1944 | 99.5712 | 99.1687
2700.5 | 98.9332 | 99.1511 | 99.1675 | 99.6613
2700 | 99.3177 | 98.9708 | 99.3565 | 99.4001
2699.5 | 98.8188 | 98.7629 | 99.2637 | 99.3309
2699 | 99.2551 | 99.1401 | 99.3585 | 98.9559
2698.5 | 99.18 | 99.3676 | 99.1893 | 99.551
2698 | 98.7967 | 98.6936 | 98.9233 | 98.9923
2697.5 | 99.1978 | 99.201 | 99.3322 | 99.5845
2697 | 98.8633 | 98.798 | 99.0477 | 99.0373
2696.5 | 98.9036 | 98.9154 | 99.4893 | 99.1448
2696 | 98.7745 | 98.9327 | 98.9773 | 99.1945
2695.5 | 99.3187 | 98.9873 | 99.2542 | 99.0716
2695 | 98.6215 | 98.9478 | 98.9089 | 98.8534
2694.5 | 99.125 | 98.9964 | 99.4749 | 99.4089
2694 | 99.023 | 99.387 | 99.764 | 99.224
2693.5 | 99.0814 | 99.5855 | 99.2951 | 99.8169
2693 | 98.8894 | 98.8635 | 99.1946 | 99.5264
2692.5 | 99.3856 | 98.9547 | 99.1637 | 99.31
2692 | 98.8973 | 98.4613 | 98.8849 | 99.1054
2691.5 | 99.1936 | 98.8912 | 99.4009 | 99.2964
2691 | 99.0801 | 99.2574 | 99.0916 | 98.9849
2690.5 | 99.3027 | 98.8643 | 98.9721 | 99.0981
2690 | 99.148 | 99.2013 | 98.6957 | 99.6807
2689.5 | 99.2446 | 99.1158 | 99.1549 | 99.1745
2689 | 99.0338 | 99.0055 | 99.2391 | 99.5581
2688.5 | 99.0903 | 99.2477 | 99.048 | 98.7347
2688 | 99.1224 | 98.8885 | 99.1908 | 98.9537
2687.5 | 99.124 | 99.3637 | 99.1702 | 99.1333
2687 | 98.4329 | 98.3316 | 98.7542 | 98.9446
2686.5 | 99.4468 | 99.4517 | 99.4363 | 99.1335
2686 | 98.7345 | 98.9135 | 99.0548 | 99.0042
2685.5 | 98.9117 | 99.0313 | 98.9503 | 99.2813
2685 | 98.9951 | 99.3176 | 98.9933 | 99.2449
2684.5 | 98.8396 | 99.157 | 99.3624 | 99.0593
2684 | 98.1374 | 98.9702 | 99.0596 | 98.5479
2683.5 | 98.7223 | 98.8581 | 98.4756 | 98.4162
2683 | 99.1387 | 98.7082 | 98.9678 | 99.3904
2682.5 | 98.8327 | 99.4677 | 99.4523 | 99.2891
2682 | 99.279 | 99.0661 | 99.1752 | 99.4106
2681.5 | 98.9534 | 98.9857 | 99.0658 | 99.4196
2681 | 98.6862 | 99.2062 | 99.0705 | 99.1914
2680.5 | 98.9688 | 98.7801 | 99.2404 | 99.3646
2680 | 98.914 | 98.7942 | 99.1995 | 98.8977
2679.5 | 98.272 | 99.3843 | 98.9744 | 99.2364
2679 | 98.9755 | 99.0503 | 98.8664 | 99.2835
2678.5 | 98.3747 | 99.0653 | 99.0112 | 98.9977
2678 | 99.0211 | 99.7723 | 99.6083 | 99.3529
2677.5 | 98.9317 | 99.2451 | 99.4185 | 99.8598
2677 | 98.7422 | 98.8041 | 98.8931 | 99.4384
2676.5 | 99.7372 | 99.3754 | 99.0795 | 99.6151
2676 | 99.3954 | 98.8243 | 98.9777 | 99.4062
2675.5 | 99.0198 | 99.3569 | 99.0093 | 99.005
2675 | 98.7883 | 99.0032 | 99.0994 | 99.4341
2674.5 | 99.1168 | 98.888 | 99.4105 | 99.5804
2674 | 98.9735 | 99.016 | 99.3513 | 98.9706
2673.5 | 98.6958 | 99.6635 | 99.2376 | 98.8352
2673 | 99.2814 | 98.9965 | 99.7797 | 99.4696
2672.5 | 98.9528 | 98.6829 | 98.9113 | 99.2233
2672 | 98.6116 | 98.1557 | 98.9843 | 98.6906
2671.5 | 98.9824 | 98.8318 | 98.7016 | 98.8339
2671 | 99.1993 | 99.7737 | 98.9003 | 99.4561
2670.5 | 97.9926 | 98.9174 | 98.9501 | 98.9752
2670 | 98.8566 | 98.9532 | 98.7679 | 99.2648
2669.5 | 98.5799 | 99.3583 | 99.0167 | 99.0348
2669 | 98.722 | 98.769 | 99.2118 | 99.5706
2668.5 | 99.2176 | 98.7044 | 99.1004 | 99.31
2668 | 99.247 | 98.5235 | 99.2046 | 99.1968
2667.5 | 98.7911 | 98.8871 | 98.5882 | 99.0863
2667 | 98.9836 | 99.3196 | 99.0221 | 99.43
2666.5 | 98.4268 | 98.5388 | 98.6306 | 98.8913
2666 | 99.4143 | 99.4888 | 99.2896 | 99.2364
2665.5 | 99.2063 | 98.6673 | 99.5379 | 99.3048
2665 | 98.9686 | 99.3976 | 99.2318 | 99.3113
2664.5 | 99.231 | 98.8921 | 99.6025 | 99.841
2664 | 98.9732 | 98.8518 | 98.8599 | 99.1974
2663.5 | 99.206 | 99.094 | 99.3456 | 98.8683
2663 | 98.4135 | 98.6982 | 99.2754 | 98.8717
2662.5 | 99.0009 | 99.4835 | 99.3298 | 99.1975
2662 | 99.2323 | 99.3359 | 99.068 | 99.1794
2661.5 | 99.0667 | 99.6193 | 99.2446 | 99.3834
2661 | 98.9324 | 99.4164 | 99.1724 | 99.2037
2660.5 | 99.1272 | 99.4213 | 99.2298 | 99.4109
2660 | 98.6918 | 98.6035 | 99.147 | 98.7618
2659.5 | 98.9484 | 99.091 | 98.9466 | 98.8881
2659 | 99.0512 | 98.9168 | 99.111 | 99.1889
2658.5 | 99.2494 | 98.9556 | 98.9122 | 99.1476
2658 | 98.7476 | 99.0176 | 98.9135 | 99.0983
2657.5 | 98.9479 | 99.0009 | 99.2452 | 98.9889
2657 | 99.0758 | 99.0167 | 99.2102 | 99.328
2656.5 | 99.0032 | 99.2905 | 98.9406 | 99.1601
2656 | 99.0319 | 98.9408 | 98.8569 | 99.0532
2655.5 | 99.0052 | 99.0329 | 99.3368 | 99.2593
2655 | 99.1132 | 98.9893 | 99.1597 | 99.377
2654.5 | 98.953 | 99.1014 | 99.1758 | 99.1306
2654 | 99.0429 | 99.0207 | 98.9313 | 99.0754
2653.5 | 99.0501 | 98.9895 | 99.166 | 99.3152
2653 | 98.9297 | 99.3968 | 99.2242 | 99.2249
2652.5 | 98.9918 | 98.9556 | 99.1983 | 99.3035
2652 | 99.0689 | 99.2011 | 99.3171 | 99.1092
2651.5 | 99.196 | 99.0643 | 99.1377 | 99.3603
2651 | 99.0368 | 99.0854 | 99.1031 | 99.3329
2650.5 | 99.1435 | 99.139 | 99.1081 | 99.208
2650 | 99.1294 | 99.1055 | 99.0684 | 99.0972
2649.5 | 99.3129 | 99.0897 | 99.1898 | 99.1478
2649 | 99.0242 | 98.9998 | 99.1587 | 99.0054
2648.5 | 99.078 | 99.017 | 99.1803 | 99.2762
2648 | 99.17 | 99.1974 | 99.1664 | 99.2487
2647.5 | 99.1401 | 99.2526 | 99.3108 | 99.1148
2647 | 99.1638 | 98.9828 | 99.1705 | 99.1477
2646.5 | 99.0627 | 99.14 | 99.2561 | 99.2227
2646 | 99.1037 | 99.0323 | 99.3143 | 99.2184
2645.5 | 99.3095 | 99.3146 | 99.2772 | 99.3518
2645 | 99.1461 | 99.1509 | 99.1095 | 99.1116
2644.5 | 98.8932 | 99.1203 | 99.171 | 99.0594
2644 | 99.0196 | 99.1389 | 99.1098 | 99.2239
2643.5 | 99.2705 | 99.1247 | 99.2873 | 99.1946
2643 | 99.0162 | 99.0321 | 99.1628 | 99.2539
2642.5 | 99.257 | 99.3069 | 99.2918 | 99.4022
2642 | 99.0775 | 99.1584 | 99.1517 | 99.2111
2641.5 | 99.2104 | 99.2087 | 99.5152 | 99.231
2641 | 99.1323 | 99.2001 | 99.1854 | 99.3086
2640.5 | 99.1673 | 99.18 | 99.3235 | 99.2721
2640 | 99.1211 | 99.2576 | 99.2252 | 99.1973
2639.5 | 99.0317 | 98.8868 | 99.0965 | 99.0055
2639 | 99.0721 | 99.0579 | 99.1697 | 99.1984
2638.5 | 99.1161 | 99.376 | 99.2574 | 99.4812
2638 | 99.148 | 99.1667 | 99.1435 | 99.1105
2637.5 | 99.0573 | 99.264 | 99.1667 | 99.1275
2637 | 99.2101 | 99.1535 | 99.2768 | 99.3456
2636.5 | 99.1273 | 99.2882 | 99.1939 | 99.2912
2636 | 99.2767 | 99.2486 | 99.2165 | 99.3028
2635.5 | 99.0379 | 99.2442 | 99.1461 | 99.199
2635 | 99.0182 | 99.0536 | 99.044 | 99.3917
2634.5 | 99.1719 | 99.3815 | 99.2951 | 99.2481
2634 | 99.0701 | 99.0244 | 98.9876 | 98.9551
2633.5 | 99.3042 | 99.1185 | 99.2312 | 99.3835
2633 | 99.0295 | 99.1272 | 99.1685 | 99.2304
2632.5 | 99.2653 | 99.1778 | 99.3159 | 99.3046
2632 | 99.0582 | 99.0094 | 99.0261 | 99.2304
2631.5 | 98.9456 | 99.0444 | 99.0469 | 98.9809
2631 | 99.3613 | 99.3456 | 99.1938 | 99.308
2630.5 | 99.2075 | 99.2742 | 99.2267 | 99.4349
2630 | 99.1052 | 98.9844 | 99.1967 | 99.299
2629.5 | 99.2567 | 99.2796 | 99.3255 | 99.5248
2629 | 99.3735 | 99.3082 | 99.3365 | 99.1473
2628.5 | 98.8991 | 99.0994 | 98.9114 | 99.1388
2628 | 98.8621 | 99.1151 | 99.24 | 99.2452
2627.5 | 99.1675 | 98.9874 | 99.2481 | 99.2502
2627 | 99.1326 | 99.0984 | 99.0619 | 99.2515
2626.5 | 99.4093 | 99.3565 | 99.4088 | 99.4363
2626 | 99.0674 | 99.1033 | 99.2 | 99.2035
2625.5 | 99.0141 | 99.2051 | 99.1831 | 99.1839
2625 | 99.0449 | 99.1872 | 98.9859 | 99.0834
2624.5 | 99.0845 | 99.3599 | 99.2643 | 99.5042
2624 | 99.3068 | 99.1932 | 99.1669 | 99.1674
2623.5 | 99.0473 | 99.1398 | 99.1663 | 98.9822
2623 | 99.316 | 99.206 | 99.2534 | 99.3329
2622.5 | 98.7765 | 98.9178 | 98.9953 | 98.9355
2622 | 99.1503 | 98.9762 | 99.469 | 99.2056
2621.5 | 98.9307 | 99.0488 | 99.0089 | 99.005
2621 | 98.9447 | 99.0701 | 98.9525 | 98.9406
2620.5 | 99.0622 | 98.9772 | 99.0059 | 99.3253
2620 | 99.1671 | 99.3829 | 99.0546 | 99.2771
2619.5 | 98.9643 | 99.0997 | 99.3073 | 99.0513
2619 | 99.4085 | 99.0625 | 99.2653 | 99.3406
2618.5 | 98.57 | 98.7326 | 98.9811 | 98.8059
2618 | 99.1708 | 99.1863 | 99.2501 | 99.2111
2617.5 | 98.9563 | 99.3325 | 99.2515 | 99.1724
2617 | 99.1045 | 99.1936 | 99.2442 | 99.2911
2616.5 | 98.8871 | 99.2565 | 99.4539 | 99.2032
2616 | 99.2663 | 99.1382 | 99.2808 | 99.137
2615.5 | 99.3176 | 99.3038 | 99.328 | 99.1505
2615 | 99.0807 | 99.1074 | 99.0887 | 99.454
2614.5 | 99.398 | 99.2782 | 99.4317 | 99.222
2614 | 98.9066 | 99.1622 | 99.1244 | 99.3707
2613.5 | 98.7833 | 99.2535 | 99.438 | 99.1552
2613 | 99.2752 | 99.0879 | 99.2213 | 99.4601
2612.5 | 99.0296 | 99.1439 | 99.3307 | 99.3407
2612 | 99.0031 | 98.9573 | 99.1537 | 99.3116
2611.5 | 99.1466 | 99.4182 | 99.4695 | 99.4706
2611 | 99.3717 | 99.1761 | 99.3748 | 99.2817
2610.5 | 99.1453 | 99.1619 | 99.1873 | 99.4249
2610 | 99.1786 | 99.2442 | 99.1159 | 98.9268
2609.5 | 99.0961 | 99.1437 | 99.3163 | 99.5597
2609 | 99.0051 | 99.4745 | 99.2395 | 99.1087
2608.5 | 98.9081 | 99.1822 | 99.346 | 99.0529
2608 | 98.8842 | 98.9634 | 98.9559 | 98.7537
2607.5 | 99.1844 | 99.2244 | 99.3405 | 99.2129
2607 | 99.234 | 99.0039 | 99.4175 | 99.3871
2606.5 | 99.0593 | 98.8725 | 99.2442 | 99.2209
2606 | 99.4972 | 99.4402 | 99.4239 | 99.4012
2605.5 | 99.2136 | 99.1691 | 99.1976 | 99.172
2605 | 98.9149 | 98.8648 | 99.0061 | 99.1375
2604.5 | 99.2052 | 99.3921 | 99.3602 | 99.4889
2604 | 99.3432 | 99.1269 | 99.0482 | 99.2356
2603.5 | 99.1246 | 99.3678 | 99.538 | 99.5041
2603 | 98.9923 | 98.6805 | 98.7443 | 99.0005
2602.5 | 99.1065 | 99.3434 | 99.418 | 99.2181
2602 | 99.3883 | 99.5513 | 99.3799 | 99.4967
2601.5 | 99.0518 | 99.01 | 99.1207 | 99.1347
2601 | 99.1054 | 98.8623 | 99.093 | 99.1717
2600.5 | 99.0255 | 99.0501 | 99.2627 | 99.3959
2600 | 98.9672 | 99.2272 | 99.0842 | 99.1545
2599.5 | 98.8624 | 99.1195 | 99.1876 | 99.3977
2599 | 99.0171 | 99.062 | 98.7887 | 99.1691
2598.5 | 99.1187 | 99.344 | 99.2573 | 99.4019
2598 | 98.8566 | 99.0786 | 99.1371 | 99.1277
2597.5 | 98.8971 | 98.8273 | 99.1367 | 99.1643
2597 | 98.8422 | 98.9376 | 98.8718 | 98.9969
2596.5 | 99.1766 | 98.97 | 99.2672 | 99.055
2596 | 98.8773 | 98.8773 | 99.0215 | 98.9924
2595.5 | 98.9936 | 99.1763 | 98.9252 | 98.9324
2595 | 99.1294 | 99.2131 | 99.1588 | 99.3078
2594.5 | 99.2416 | 99.1697 | 99.3446 | 99.2832
2594 | 99.0186 | 99.1649 | 99.0189 | 99.129
2593.5 | 98.9804 | 99.0676 | 99.0599 | 99.0443
2593 | 99.0859 | 99.0425 | 99.0738 | 99.1431
2592.5 | 99.074 | 99.1085 | 99.2268 | 99.2169
2592 | 99.0034 | 99.0412 | 99.2482 | 99.2782
2591.5 | 99.0788 | 99.0732 | 99.1167 | 98.996
2591 | 99.0339 | 99.1389 | 99.3648 | 99.2403
2590.5 | 99.0491 | 98.9326 | 99.1389 | 99.438
2590 | 98.9898 | 99.0317 | 99.3298 | 99.2777
2589.5 | 98.8708 | 99.1587 | 99.1275 | 99.0475
2589 | 99.1129 | 99.1707 | 99.0528 | 99.2621
2588.5 | 99.3365 | 99.0748 | 99.3691 | 99.4547
2588 | 99.3483 | 99.2342 | 99.3732 | 99.3265
2587.5 | 99.1568 | 99.219 | 99.3352 | 99.104
2587 | 98.9464 | 99.1029 | 99.2268 | 99.1373
2586.5 | 99.0201 | 99.2387 | 99.1731 | 99.1153
2586 | 99.1543 | 99.1517 | 99.2261 | 99.3131
2585.5 | 99.1558 | 99.1469 | 99.0613 | 99.0646
2585 | 99.0104 | 98.9008 | 99.0867 | 99.0086
2584.5 | 99.3305 | 98.8993 | 99.199 | 99.0954
2584 | 98.9905 | 98.8964 | 99.0287 | 98.9978
2583.5 | 99.1338 | 99.2556 | 99.3407 | 99.2472
2583 | 99.0918 | 99.2032 | 99.142 | 99.2441
2582.5 | 99.079 | 99.2597 | 99.3088 | 99.4338
2582 | 99.2275 | 99.0949 | 98.9551 | 99.2084
2581.5 | 99.2467 | 99.0904 | 99.3612 | 99.5548
2581 | 99.0033 | 99.087 | 99.2427 | 99.2963
2580.5 | 99.1694 | 99.0857 | 99.1338 | 99.1668
2580 | 99.1682 | 99.074 | 99.1829 | 99.3498
2579.5 | 98.9899 | 99.374 | 99.2004 | 99.2672
2579 | 99.0443 | 99.166 | 99.0384 | 99.1062
2578.5 | 99.1613 | 99.0102 | 99.1869 | 99.0512
2578 | 99.3068 | 99.2339 | 99.4442 | 99.3045
2577.5 | 99.1776 | 99.129 | 99.3909 | 99.3439
2577 | 98.9887 | 98.9631 | 99.1026 | 99.0932
2576.5 | 99.224 | 99.0427 | 99.1237 | 99.1922
2576 | 99.0104 | 99.0479 | 99.2117 | 99.2288
2575.5 | 98.9551 | 99.3138 | 99.1199 | 98.9433
2575 | 99.1903 | 99.2989 | 99.3077 | 99.4975
2574.5 | 99.366 | 99.2699 | 99.3269 | 99.5876
2574 | 99.2279 | 99.19 | 99.2478 | 99.2259
2573.5 | 99.2228 | 99.1452 | 99.2247 | 99.2104
2573 | 99 | 99.2678 | 99.2314 | 99.2859
2572.5 | 99.1842 | 99.1779 | 99.302 | 99.3434
2572 | 99.2992 | 99.1039 | 99.092 | 99.0881
2571.5 | 99.0939 | 99.0469 | 99.2279 | 99.1656
2571 | 98.9452 | 99.148 | 98.9992 | 99.2705
2570.5 | 99.239 | 99.3422 | 99.3364 | 99.2868
2570 | 99.2313 | 99.2874 | 99.2753 | 99.2754
2569.5 | 99.138 | 99.2557 | 99.364 | 99.288
2569 | 99.3493 | 99.4187 | 99.3215 | 99.3552
2568.5 | 99.054 | 99.1792 | 99.0727 | 99.1755
2568 | 99.3556 | 99.2473 | 99.327 | 99.4345
2567.5 | 99.0979 | 99.3684 | 99.1609 | 99.308
2567 | 99.0984 | 99.2075 | 99.2501 | 99.2691
2566.5 | 99.2182 | 99.2116 | 99.1653 | 99.2262
2566 | 99.1162 | 99.1512 | 99.0722 | 99.2112
2565.5 | 99.2274 | 99.1903 | 99.2912 | 99.2138
2565 | 99.1934 | 99.1909 | 99.1427 | 99.3004
2564.5 | 99.1445 | 99.1145 | 99.1033 | 99.1627
2564 | 99.1679 | 99.2327 | 99.2427 | 99.0985
2563.5 | 99.1971 | 99.3297 | 99.2976 | 99.2728
2563 | 99.0328 | 99.1396 | 99.0646 | 99.0518
2562.5 | 99.1172 | 99.2752 | 99.0599 | 99.2847
2562 | 99.2243 | 99.2235 | 99.172 | 99.311
2561.5 | 99.1288 | 99.1524 | 99.2173 | 99.3002
2561 | 99.0899 | 99.2581 | 99.1855 | 99.2196
2560.5 | 99.1755 | 99.2849 | 99.2741 | 99.2963
2560 | 99.1215 | 99.1251 | 99.2292 | 99.2154
2559.5 | 99.1666 | 99.3886 | 99.3519 | 99.4306
2559 | 99.218 | 99.1918 | 99.1337 | 99.3844
2558.5 | 99.2049 | 99.2771 | 99.2414 | 99.3276
2558 | 99.1744 | 99.2393 | 99.2738 | 99.3133
2557.5 | 99.2135 | 99.0824 | 99.2173 | 99.2553
2557 | 99.2784 | 99.1885 | 99.2884 | 99.2983
2556.5 | 99.3607 | 99.2582 | 99.3534 | 99.3486
2556 | 99.1311 | 99.2565 | 99.3163 | 99.3185
2555.5 | 99.2098 | 99.1745 | 99.2073 | 99.3051
2555 | 99.217 | 99.2377 | 99.3452 | 99.4535
2554.5 | 99.1565 | 99.2234 | 99.1595 | 99.3013
2554 | 99.1277 | 99.1846 | 99.24 | 99.2035
2553.5 | 99.2027 | 99.1954 | 99.3224 | 99.2576
2553 | 99.2911 | 99.3307 | 99.2393 | 99.3157
2552.5 | 99.2651 | 99.2894 | 99.3542 | 99.3579
2552 | 99.2939 | 99.2746 | 99.2682 | 99.3914
2551.5 | 99.1292 | 99.1099 | 99.1537 | 99.2108
2551 | 99.1896 | 99.1615 | 99.29 | 99.2389
2550.5 | 99.1457 | 99.1988 | 99.1203 | 99.2475
2550 | 99.1868 | 99.1873 | 99.3066 | 99.2941
2549.5 | 99.242 | 99.2151 | 99.2742 | 99.3288
2549 | 99.2009 | 99.1552 | 99.2695 | 99.2363
2548.5 | 99.2191 | 99.3277 | 99.2245 | 99.317
2548 | 99.2084 | 99.3121 | 99.2328 | 99.3604
2547.5 | 99.2072 | 99.2759 | 99.2837 | 99.3011
2547 | 99.2482 | 99.2167 | 99.2635 | 99.3788
2546.5 | 99.1697 | 99.2885 | 99.165 | 99.2649
2546 | 99.2162 | 99.2125 | 99.2963 | 99.3221
2545.5 | 99.1668 | 99.1179 | 99.2483 | 99.1951
2545 | 99.2302 | 99.1928 | 99.1721 | 99.3299
2544.5 | 99.1951 | 99.3117 | 99.2605 | 99.3861
2544 | 99.2477 | 99.226 | 99.3305 | 99.3292
2543.5 | 99.214 | 99.2735 | 99.2912 | 99.3788
2543 | 99.2322 | 99.2569 | 99.2765 | 99.3514
2542.5 | 99.246 | 99.2473 | 99.2919 | 99.303
2542 | 99.2314 | 99.2122 | 99.1722 | 99.2097
2541.5 | 99.2336 | 99.2703 | 99.2739 | 99.235
2541 | 99.2268 | 99.3236 | 99.2368 | 99.3604
2540.5 | 99.2875 | 99.1706 | 99.2208 | 99.2812
2540 | 99.2101 | 99.2845 | 99.272 | 99.2171
2539.5 | 99.2829 | 99.211 | 99.2964 | 99.3241
2539 | 99.0895 | 99.1475 | 99.1875 | 99.2291
2538.5 | 99.2879 | 99.3273 | 99.3154 | 99.3385
2538 | 99.2319 | 99.2367 | 99.3376 | 99.2725
2537.5 | 99.2894 | 99.3065 | 99.3145 | 99.3739
2537 | 99.2177 | 99.1946 | 99.1999 | 99.2795
2536.5 | 99.2903 | 99.326 | 99.3336 | 99.3979
2536 | 99.2217 | 99.3452 | 99.2609 | 99.2649
2535.5 | 99.3027 | 99.2607 | 99.3122 | 99.3834
2535 | 99.2385 | 99.2269 | 99.2332 | 99.373
2534.5 | 99.2959 | 99.2297 | 99.2343 | 99.3813
2534 | 99.2444 | 99.2895 | 99.2296 | 99.2776
2533.5 | 99.2604 | 99.301 | 99.2315 | 99.3498
2533 | 99.1968 | 99.2412 | 99.2335 | 99.3448
2532.5 | 99.2422 | 99.2302 | 99.279 | 99.337
2532 | 99.2744 | 99.2195 | 99.2776 | 99.1967
2531.5 | 99.2501 | 99.3054 | 99.294 | 99.369
2531 | 99.1432 | 99.1864 | 99.1738 | 99.2307
2530.5 | 99.1606 | 99.1643 | 99.1705 | 99.2626
2530 | 99.2066 | 99.223 | 99.2516 | 99.2804
2529.5 | 99.1456 | 99.2085 | 99.176 | 99.2282
2529 | 99.1807 | 99.207 | 99.2403 | 99.3255
2528.5 | 99.193 | 99.1143 | 99.2402 | 99.2234
2528 | 99.2006 | 99.2042 | 99.2365 | 99.2324
2527.5 | 99.1949 | 99.2946 | 99.2174 | 99.2553
2527 | 99.1797 | 99.229 | 99.2141 | 99.3162
2526.5 | 99.1753 | 99.1724 | 99.2043 | 99.299
2526 | 99.1485 | 99.155 | 99.1469 | 99.1552
2525.5 | 99.2365 | 99.1506 | 99.1828 | 99.2613
2525 | 99.1642 | 99.1211 | 99.1969 | 99.216
2524.5 | 99.1295 | 99.1922 | 99.1817 | 99.2347
2524 | 99.1504 | 99.1812 | 99.234 | 99.2766
2523.5 | 99.1816 | 99.207 | 99.1967 | 99.2135
2523 | 99.2336 | 99.2185 | 99.2655 | 99.3088
2522.5 | 99.1664 | 99.1623 | 99.1497 | 99.2483
2522 | 99.2017 | 99.2076 | 99.2556 | 99.2564
2521.5 | 99.2521 | 99.2038 | 99.2254 | 99.3158
2521 | 99.1232 | 99.1649 | 99.1396 | 99.2176
2520.5 | 99.1017 | 99.1151 | 99.1734 | 99.1959
2520 | 99.1579 | 99.1433 | 99.1802 | 99.2489
2519.5 | 99.1533 | 99.2481 | 99.1782 | 99.2528
2519 | 99.12 | 99.1044 | 99.174 | 99.188
2518.5 | 99.12 | 99.1822 | 99.2584 | 99.2649
2518 | 99.1643 | 99.2119 | 99.3008 | 99.2863
2517.5 | 99.1245 | 99.1738 | 99.1662 | 99.2379
2517 | 99.1681 | 99.1589 | 99.0802 | 99.2155
2516.5 | 99.1706 | 99.2712 | 99.2474 | 99.3228
2516 | 99.1562 | 99.2441 | 99.2731 | 99.252
2515.5 | 99.0979 | 99.1431 | 99.169 | 99.1722
2515 | 99.2239 | 99.2409 | 99.2263 | 99.2644
2514.5 | 99.2418 | 99.2204 | 99.2597 | 99.3219
2514 | 99.0683 | 99.1161 | 99.1075 | 99.1334
2513.5 | 99.0854 | 99.1291 | 99.1543 | 99.1487
2513 | 99.1645 | 99.2109 | 99.256 | 99.2632
2512.5 | 99.1017 | 99.0951 | 99.1722 | 99.1672
2512 | 99.0519 | 99.1613 | 99.1513 | 99.1509
2511.5 | 99.1279 | 99.1772 | 99.1775 | 99.241
2511 | 99.1552 | 99.2182 | 99.2188 | 99.2768
2510.5 | 99.0514 | 99.1938 | 99.1774 | 99.2075
2510 | 99.1212 | 99.0765 | 99.1199 | 99.224
2509.5 | 99.1723 | 99.1796 | 99.2776 | 99.2995
2509 | 99.1012 | 99.1616 | 99.1468 | 99.1837
2508.5 | 99.1361 | 99.1273 | 99.1829 | 99.173
2508 | 99.1652 | 99.1388 | 99.2323 | 99.2391
2507.5 | 99.141 | 99.2096 | 99.1327 | 99.2057
2507 | 99.1954 | 99.2274 | 99.2424 | 99.2038
2506.5 | 99.1406 | 99.0874 | 99.1654 | 99.1513
2506 | 99.1847 | 99.182 | 99.2088 | 99.2053
2505.5 | 99.1546 | 99.1573 | 99.1936 | 99.2584
2505 | 99.127 | 99.099 | 99.1293 | 99.1788
2504.5 | 99.1182 | 99.1897 | 99.234 | 99.2538
2504 | 99.1912 | 99.2434 | 99.2384 | 99.206
2503.5 | 99.0598 | 99.0972 | 99.1205 | 99.2334
2503 | 99.258 | 99.1846 | 99.194 | 99.2102
2502.5 | 99.1992 | 99.1605 | 99.2469 | 99.3006
2502 | 99.1163 | 99.1467 | 99.2142 | 99.186
2501.5 | 99.161 | 99.181 | 99.1649 | 99.1944
2501 | 99.1561 | 99.2768 | 99.2522 | 99.2463
2500.5 | 99.0738 | 99.1212 | 99.1706 | 99.2293
2500 | 99.14 | 99.1178 | 99.1808 | 99.2366
2499.5 | 99.0597 | 99.1476 | 99.1948 | 99.1877
2499 | 99.1546 | 99.2434 | 99.2354 | 99.258
2498.5 | 99.1716 | 99.1291 | 99.2142 | 99.3039
2498 | 99.215 | 99.1204 | 99.1965 | 99.2067
2497.5 | 99.0373 | 99.0947 | 99.1253 | 99.1976
2497 | 99.1477 | 99.172 | 99.1836 | 99.2918
2496.5 | 99.1456 | 99.1542 | 99.1969 | 99.2425
2496 | 99.154 | 99.1888 | 99.1868 | 99.281
2495.5 | 99.111 | 99.1466 | 99.1996 | 99.2406
2495 | 99.104 | 99.1932 | 99.1644 | 99.1356
2494.5 | 99.0798 | 99.1378 | 99.1899 | 99.2089
2494 | 99.1716 | 99.1454 | 99.1866 | 99.2464
2493.5 | 99.1229 | 99.1421 | 99.2115 | 99.2626
2493 | 99.0855 | 99.2468 | 99.2197 | 99.2589
2492.5 | 99.1257 | 99.1653 | 99.2072 | 99.2344
2492 | 99.1796 | 99.2027 | 99.1672 | 99.2422
2491.5 | 99.117 | 99.1323 | 99.1769 | 99.1497
2491 | 99.1355 | 99.2772 | 99.2132 | 99.1684
2490.5 | 99.1208 | 99.1738 | 99.2273 | 99.2569
2490 | 99.1643 | 99.149 | 99.1739 | 99.2408
2489.5 | 99.1487 | 99.2099 | 99.1734 | 99.2111
2489 | 99.0719 | 99.1272 | 99.1518 | 99.1144
2488.5 | 99.1593 | 99.2346 | 99.2167 | 99.3559
2488 | 99.1631 | 99.122 | 99.1317 | 99.1334
2487.5 | 99.0515 | 99.074 | 99.1193 | 99.1974
2487 | 99.0927 | 99.1776 | 99.1922 | 99.1944
2486.5 | 99.2411 | 99.2534 | 99.2678 | 99.2842
2486 | 99.2079 | 99.1434 | 99.1776 | 99.2165
2485.5 | 99.1196 | 99.1508 | 99.2302 | 99.2405
2485 | 99.0687 | 99.1643 | 99.1643 | 99.2921
2484.5 | 99.1646 | 99.2196 | 99.2098 | 99.247
2484 | 99.0913 | 99.1507 | 99.1355 | 99.2096
2483.5 | 99.103 | 99.1621 | 99.188 | 99.2084
2483 | 99.1322 | 99.2284 | 99.2448 | 99.2434
2482.5 | 99.1262 | 99.2586 | 99.206 | 99.2432
2482 | 99.1438 | 99.1712 | 99.1331 | 99.2459
2481.5 | 99.1911 | 99.1755 | 99.2026 | 99.1966
2481 | 99.1609 | 99.2545 | 99.2534 | 99.2834
2480.5 | 99.1245 | 99.1995 | 99.1602 | 99.2432
2480 | 99.1141 | 99.113 | 99.1623 | 99.1797
2479.5 | 99.2416 | 99.1399 | 99.2278 | 99.2476
2479 | 99.128 | 99.1958 | 99.2169 | 99.3361
2478.5 | 99.0927 | 99.1177 | 99.125 | 99.1824
2478 | 99.1198 | 99.1192 | 99.2059 | 99.237
2477.5 | 99.2448 | 99.2065 | 99.3161 | 99.2822
2477 | 99.081 | 99.1574 | 99.2014 | 99.2081
2476.5 | 99.1364 | 99.1385 | 99.1712 | 99.1778
2476 | 99.0866 | 99.1821 | 99.1716 | 99.2215
2475.5 | 99.19 | 99.211 | 99.3133 | 99.304
2475 | 99.1909 | 99.1672 | 99.2112 | 99.2213
2474.5 | 99.1868 | 99.2758 | 99.2165 | 99.2436
2474 | 99.1159 | 99.1796 | 99.1991 | 99.2502
2473.5 | 99.0851 | 99.0951 | 99.1826 | 99.1553
2473 | 99.1687 | 99.106 | 99.1757 | 99.2643
2472.5 | 99.1168 | 99.1655 | 99.2383 | 99.2026
2472 | 99.0375 | 99.1715 | 99.1827 | 99.2271
2471.5 | 99.1269 | 99.1253 | 99.1567 | 99.1901
2471 | 99.1406 | 99.1141 | 99.1583 | 99.2134
2470.5 | 99.1138 | 99.1116 | 99.1417 | 99.1714
2470 | 99.0795 | 99.1749 | 99.1307 | 99.2121
2469.5 | 99.1506 | 99.0965 | 99.1498 | 99.1708
2469 | 99.1757 | 99.1443 | 99.2091 | 99.2468
2468.5 | 99.1809 | 99.1534 | 99.1503 | 99.2239
2468 | 99.0639 | 99.1495 | 99.1027 | 99.1869
2467.5 | 99.2253 | 99.183 | 99.2693 | 99.328
2467 | 99.2166 | 99.1799 | 99.2281 | 99.2772
2466.5 | 99.1605 | 99.1439 | 99.1232 | 99.2319
2466 | 99.1685 | 99.1356 | 99.2553 | 99.2697
2465.5 | 99.0997 | 99.1308 | 99.2069 | 99.1553
2465 | 99.0745 | 99.135 | 99.1375 | 99.2433
2464.5 | 99.1102 | 99.0809 | 99.1298 | 99.2125
2464 | 99.0954 | 99.207 | 99.2343 | 99.1997
2463.5 | 99.0562 | 99.0631 | 99.1638 | 99.1833
2463 | 99.1441 | 99.1026 | 99.1731 | 99.1903
2462.5 | 99.1127 | 99.1538 | 99.1461 | 99.2016
2462 | 99.024 | 99.1196 | 99.1714 | 99.1644
2461.5 | 99.1561 | 99.1299 | 99.1236 | 99.1789
2461 | 99.081 | 99.13 | 99.1558 | 99.2321
2460.5 | 99.1119 | 99.1576 | 99.1255 | 99.2102
2460 | 99.1401 | 99.2147 | 99.1948 | 99.224
2459.5 | 99.0983 | 99.16 | 99.1372 | 99.2056
2459 | 99.1908 | 99.2153 | 99.2208 | 99.2994
2458.5 | 99.1472 | 99.0778 | 99.1336 | 99.263
2458 | 99.2191 | 99.2635 | 99.2445 | 99.2728
2457.5 | 99.1999 | 99.1657 | 99.2002 | 99.206
2457 | 99.1189 | 99.1863 | 99.2324 | 99.3031
2456.5 | 99.1005 | 99.1253 | 99.1554 | 99.2409
2456 | 99.18 | 99.1684 | 99.2134 | 99.2761
2455.5 | 99.1004 | 99.1336 | 99.1541 | 99.2261
2455 | 99.1529 | 99.1641 | 99.1592 | 99.2475
2454.5 | 99.1083 | 99.0509 | 99.1282 | 99.2687
2454 | 99.0722 | 99.1399 | 99.2081 | 99.1921
2453.5 | 99.1295 | 99.1959 | 99.2352 | 99.2881
2453 | 99.1206 | 99.2 | 99.2386 | 99.3007
2452.5 | 99.0889 | 99.0688 | 99.157 | 99.196
2452 | 99.0524 | 99.1913 | 99.1984 | 99.1619
2451.5 | 99.0655 | 99.1359 | 99.2271 | 99.2671
2451 | 99.1783 | 99.1915 | 99.1577 | 99.2603
2450.5 | 99.121 | 99.1381 | 99.1809 | 99.22
2450 | 99.1254 | 99.1068 | 99.151 | 99.13
2449.5 | 99.0522 | 99.2068 | 99.1727 | 99.2584
2449 | 99.1258 | 99.1905 | 99.2114 | 99.2712
2448.5 | 99.0213 | 99.0348 | 99.0349 | 99.1436
2448 | 99.1736 | 99.1428 | 99.245 | 99.2607
2447.5 | 99.1494 | 99.1281 | 99.2012 | 99.1985
2447 | 99.027 | 99.1325 | 99.1157 | 99.168
2446.5 | 99.1123 | 99.1207 | 99.1503 | 99.2479
2446 | 99.1818 | 99.1803 | 99.2193 | 99.2941
2445.5 | 99.086 | 99.1489 | 99.1666 | 99.1801
2445 | 99.0826 | 99.1485 | 99.1349 | 99.2425
2444.5 | 99.0857 | 99.103 | 99.1721 | 99.311
2444 | 99.0966 | 99.1274 | 99.1778 | 99.1458
2443.5 | 99.1671 | 99.1764 | 99.207 | 99.2297
2443 | 99.0906 | 99.192 | 99.166 | 99.2443
2442.5 | 99.1535 | 99.1456 | 99.1876 | 99.2192
2442 | 99.0871 | 99.029 | 99.0864 | 99.0846
2441.5 | 99.1387 | 99.1487 | 99.1291 | 99.2271
2441 | 99.1117 | 99.2505 | 99.2039 | 99.2783
2440.5 | 99.1392 | 99.1069 | 99.1693 | 99.2404
2440 | 99.0629 | 99.0997 | 99.2137 | 99.1497
2439.5 | 99.1665 | 99.2065 | 99.1912 | 99.2557
2439 | 99.2336 | 99.1933 | 99.2217 | 99.2622
2438.5 | 99.1322 | 99.1912 | 99.1997 | 99.208
2438 | 99.117 | 99.147 | 99.1533 | 99.1978
2437.5 | 99.2314 | 99.251 | 99.1989 | 99.2909
2437 | 99.0339 | 99.1031 | 99.0748 | 99.1547
2436.5 | 99.0488 | 99.0672 | 99.1595 | 99.1847
2436 | 99.1602 | 99.2626 | 99.2628 | 99.3013
2435.5 | 99.1795 | 99.1709 | 99.1713 | 99.2336
2435 | 99.1033 | 99.1247 | 99.159 | 99.2327
2434.5 | 99.1923 | 99.2248 | 99.2278 | 99.2552
2434 | 99.1115 | 99.1542 | 99.1885 | 99.2505
2433.5 | 99.1425 | 99.1727 | 99.1674 | 99.1542
2433 | 98.9997 | 99.0878 | 99.0394 | 99.166
2432.5 | 99.2017 | 99.2684 | 99.2756 | 99.1982
2432 | 99.1534 | 99.1955 | 99.1945 | 99.2319
2431.5 | 99.1299 | 99.0966 | 99.112 | 99.2281
2431 | 99.1209 | 99.2322 | 99.2116 | 99.2939
2430.5 | 99.1916 | 99.1062 | 99.1336 | 99.2035
2430 | 99.1729 | 99.1503 | 99.2107 | 99.2248
2429.5 | 99.0147 | 99.1355 | 99.1317 | 99.1998
2429 | 99.1257 | 99.2325 | 99.2254 | 99.2439
2428.5 | 99.1689 | 99.1739 | 99.2082 | 99.2713
2428 | 99.0646 | 99.1408 | 99.1559 | 99.1466
2427.5 | 99.1435 | 99.2081 | 99.1646 | 99.2532
2427 | 99.1661 | 99.154 | 99.1871 | 99.3081
2426.5 | 99.1526 | 99.1565 | 99.2338 | 99.2906
2426 | 99.0461 | 99.086 | 99.052 | 99.0743
2425.5 | 99.1201 | 99.1238 | 99.0774 | 99.1764
2425 | 99.0904 | 99.1213 | 99.1597 | 99.1799
2424.5 | 99.0261 | 99.1047 | 99.1514 | 99.0873
2424 | 99.1463 | 99.2619 | 99.196 | 99.2257
2423.5 | 99.12 | 99.1458 | 99.1725 | 99.1844
2423 | 99.0693 | 99.1357 | 99.1904 | 99.2727
2422.5 | 99.0783 | 99.0955 | 99.1653 | 99.2211
2422 | 99.0524 | 99.0762 | 99.0878 | 99.114
2421.5 | 99.1177 | 99.1249 | 99.1561 | 99.2142
2421 | 99.1039 | 99.1453 | 99.1826 | 99.1932
2420.5 | 99.1196 | 99.1299 | 99.1049 | 99.1558
2420 | 99.1167 | 99.1754 | 99.1742 | 99.2427
2419.5 | 99.1011 | 99.035 | 99.0813 | 99.1697
2419 | 99.1074 | 99.1472 | 99.1161 | 99.2321
2418.5 | 99.1674 | 99.1778 | 99.1666 | 99.2214
2418 | 99.1052 | 99.1336 | 99.1406 | 99.1826
2417.5 | 99.0304 | 99.1451 | 99.1204 | 99.1376
2417 | 99.0814 | 99.1077 | 99.1597 | 99.2057
2416.5 | 99.098 | 99.0977 | 99.1365 | 99.1916
2416 | 99.0687 | 99.1689 | 99.0957 | 99.2013
2415.5 | 99.097 | 99.0944 | 99.089 | 99.1926
2415 | 99.0795 | 99.0475 | 99.1928 | 99.1479
2414.5 | 99.1083 | 99.1964 | 99.1648 | 99.1882
2414 | 99.0807 | 99.1263 | 99.0742 | 99.1998
2413.5 | 99.1044 | 99.1028 | 99.142 | 99.0958
2413 | 99.0493 | 99.1651 | 99.2343 | 99.2266
2412.5 | 99.1284 | 99.1759 | 99.1791 | 99.1901
2412 | 99.1821 | 99.1299 | 99.1681 | 99.1918
2411.5 | 99.0193 | 99.0001 | 99.0745 | 99.101
2411 | 99.1456 | 99.1509 | 99.2035 | 99.2409
2410.5 | 99.0924 | 99.1284 | 99.0814 | 99.1622
2410 | 99.104 | 99.102 | 99.2127 | 99.1663
2409.5 | 99.0974 | 99.1911 | 99.1633 | 99.294
2409 | 99.1297 | 99.1714 | 99.1844 | 99.3296
2408.5 | 99.0282 | 99.0453 | 99.0925 | 99.1256
2408 | 99.0461 | 99.0672 | 99.102 | 99.0822
2407.5 | 98.974 | 99.0538 | 99.0974 | 99.1319
2407 | 99.0847 | 99.0868 | 99.1747 | 99.1781
2406.5 | 99.0476 | 99.1463 | 99.0915 | 99.1912
2406 | 99.0382 | 99.1897 | 99.1403 | 99.1594
2405.5 | 99.0113 | 99.0592 | 99.1021 | 99.2163
2405 | 98.9908 | 99.0334 | 99.1183 | 99.1291
2404.5 | 99.1039 | 99.2009 | 99.1302 | 99.1502
2404 | 99.0773 | 99.133 | 99.1985 | 99.2267
2403.5 | 99.1372 | 99.1492 | 99.2147 | 99.2029
2403 | 98.9029 | 99.0892 | 99.0904 | 99.1119
2402.5 | 99.0397 | 99.0543 | 99.1009 | 99.2113
2402 | 99.1232 | 99.1584 | 99.1129 | 99.172
2401.5 | 99.0858 | 99.0818 | 99.1558 | 99.1535
2401 | 99.0755 | 99.0532 | 99.146 | 99.1981
2400.5 | 99.0885 | 99.1589 | 99.214 | 99.168
2400 | 99.1013 | 99.0775 | 99.0972 | 99.1141
2399.5 | 99.009 | 99.0425 | 99.0706 | 99.0831
2399 | 99.0714 | 99.1009 | 99.1991 | 99.1853
2398.5 | 99.0521 | 99.0857 | 99.0631 | 99.1727
2398 | 99.0044 | 99.0495 | 99.0935 | 99.0598
2397.5 | 99.0993 | 99.1198 | 99.1587 | 99.1911
2397 | 99.0726 | 99.078 | 99.146 | 99.1937
2396.5 | 99.0257 | 99.1153 | 99.0636 | 99.2244
2396 | 99.0267 | 99.0836 | 99.1126 | 99.1212
2395.5 | 99.0602 | 99.0692 | 99.1264 | 99.1729
2395 | 99.08 | 99.0829 | 99.0808 | 99.1614
2394.5 | 99.0369 | 99.081 | 99.0568 | 99.1255
2394 | 99.0503 | 99.1263 | 99.1338 | 99.1436
2393.5 | 99.1375 | 99.1442 | 99.1775 | 99.1758
2393 | 99.038 | 99.0878 | 99.1521 | 99.1855
2392.5 | 99.0164 | 99.0931 | 99.0687 | 99.1854
2392 | 99.1051 | 99.1067 | 99.1429 | 99.2106
2391.5 | 99.0826 | 99.114 | 99.1301 | 99.2416
2391 | 99.0433 | 99.1499 | 99.1967 | 99.2093
2390.5 | 99.0456 | 99.0933 | 99.1549 | 99.2037
2390 | 99.0543 | 99.1135 | 99.0964 | 99.1425
2389.5 | 99.0303 | 99.0864 | 99.1062 | 99.1643
2389 | 99.0617 | 99.0554 | 99.1171 | 99.1785
2388.5 | 99.0256 | 99.0903 | 99.1651 | 99.2475
2388 | 99.0151 | 99.071 | 99.116 | 99.1172
2387.5 | 99.0626 | 99.1105 | 99.1059 | 99.1384
2387 | 98.9699 | 99.048 | 99.0982 | 99.1619
2386.5 | 99.0504 | 99.0934 | 99.1674 | 99.2331
2386 | 99.0943 | 99.0878 | 99.2039 | 99.1461
2385.5 | 99.0441 | 99.1356 | 99.1023 | 99.1124
2385 | 99.1091 | 99.1808 | 99.1411 | 99.2471
2384.5 | 99.0666 | 99.1067 | 99.1628 | 99.1713
2384 | 99.0329 | 99.1123 | 99.1667 | 99.1104
2383.5 | 99.1275 | 99.1247 | 99.1406 | 99.223
2383 | 99.1318 | 99.1457 | 99.1513 | 99.2723
2382.5 | 99.0383 | 99.103 | 99.1023 | 99.1584
2382 | 98.9974 | 99.076 | 99.1463 | 99.1187
2381.5 | 99.0524 | 99.0971 | 99.0767 | 99.0894
2381 | 99.0713 | 99.0819 | 99.1565 | 99.2035
2380.5 | 98.9332 | 99.0615 | 99.1079 | 99.1703
2380 | 99.0286 | 99.0729 | 99.1477 | 99.1661
2379.5 | 99.0165 | 99.0772 | 99.1348 | 99.1017
2379 | 99.0758 | 99.086 | 99.1435 | 99.1457
2378.5 | 99.0633 | 99.0728 | 99.1173 | 99.166
2378 | 99.0658 | 99.1531 | 99.1691 | 99.21
2377.5 | 99.0659 | 99.0755 | 99.1535 | 99.1665
2377 | 99.125 | 99.1532 | 99.1299 | 99.2355
2376.5 | 99.0695 | 99.1083 | 99.1283 | 99.1779
2376 | 98.9385 | 99.0953 | 99.1633 | 99.1508
2375.5 | 99.0151 | 99.1464 | 99.1983 | 99.1863
2375 | 99.0263 | 99.0072 | 99.1244 | 99.1087
2374.5 | 99.0936 | 99.1399 | 99.1521 | 99.2397
2374 | 99.0773 | 99.1615 | 99.217 | 99.1883
2373.5 | 99.0425 | 99.1314 | 99.1083 | 99.156
2373 | 99.0887 | 99.0502 | 99.1563 | 99.1698
2372.5 | 99.0428 | 99.1075 | 99.1343 | 99.1501
2372 | 98.9615 | 98.9724 | 99.1453 | 99.116
2371.5 | 99.0967 | 99.1302 | 99.1756 | 99.1313
2371 | 99.058 | 99.0919 | 99.1423 | 99.2207
2370.5 | 99.0665 | 99.0706 | 99.1394 | 99.2044
2370 | 99.1142 | 99.123 | 99.1602 | 99.1282
2369.5 | 99.0152 | 99.1152 | 99.1059 | 99.1019
2369 | 99.0941 | 99.1781 | 99.1595 | 99.2573
2368.5 | 99.0623 | 99.042 | 99.1345 | 99.2021
2368 | 99.0435 | 99.1538 | 99.1845 | 99.2294
2367.5 | 99.0238 | 99.1083 | 99.2021 | 99.2054
2367 | 99.0544 | 99.0886 | 99.126 | 99.1894
2366.5 | 99.0028 | 98.9906 | 99.082 | 99.1277
2366 | 99.1218 | 99.211 | 99.218 | 99.241
2365.5 | 99.0353 | 99.1311 | 99.1926 | 99.2027
2365 | 98.9766 | 99.0534 | 99.0834 | 99.2033
2364.5 | 99.114 | 99.0847 | 99.1455 | 99.25
2364 | 99.1288 | 99.1675 | 99.2849 | 99.2562
2363.5 | 99.0654 | 99.0731 | 99.1918 | 99.1996
2363 | 99.0654 | 99.0987 | 99.0574 | 99.1499
2362.5 | 99.0661 | 99.0752 | 99.1391 | 99.1647
2362 | 99.0565 | 99.1457 | 99.1713 | 99.2117
2361.5 | 98.9622 | 99.0414 | 99.0614 | 99.1797
2361 | 99.1055 | 99.1664 | 99.194 | 99.193
2360.5 | 99.1478 | 99.1943 | 99.2035 | 99.2609
2360 | 99.1038 | 99.0668 | 99.1492 | 99.1526
2359.5 | 99.0852 | 99.1245 | 99.2006 | 99.1029
2359 | 99.0104 | 99.1384 | 99.1391 | 99.19
2358.5 | 99.0386 | 99.1459 | 99.1961 | 99.1508
2358 | 99.0485 | 99.06 | 99.0868 | 99.1073
2357.5 | 99.0367 | 99.0641 | 99.0851 | 99.1435
2357 | 99.088 | 99.1151 | 99.2065 | 99.2395
2356.5 | 99.0233 | 99.0699 | 99.1447 | 99.1912
2356 | 99.1181 | 99.067 | 99.1908 | 99.1492
2355.5 | 99.0464 | 99.1095 | 99.1158 | 99.2105
2355 | 99.0209 | 99.149 | 99.1082 | 99.2123
2354.5 | 98.9635 | 99.012 | 99.1407 | 99.1766
2354 | 99.0483 | 99.0812 | 99.1299 | 99.1676
2353.5 | 99.0269 | 99.0735 | 99.104 | 99.1315
2353 | 99.1009 | 99.1153 | 99.0828 | 99.153
2352.5 | 98.9617 | 98.9814 | 99.1094 | 99.1208
2352 | 99.0664 | 99.1105 | 99.1476 | 99.1422
2351.5 | 99.1122 | 99.0922 | 99.1501 | 99.2217
2351 | 99.0408 | 99.117 | 99.116 | 99.17
2350.5 | 98.9806 | 99.0662 | 99.0937 | 99.1019
2350 | 99.0382 | 99.0101 | 99.1372 | 99.0909
2349.5 | 99.1419 | 99.0814 | 99.1556 | 99.2208
2349 | 98.9257 | 99.0753 | 99.0931 | 99.1805
2348.5 | 98.974 | 99.0914 | 99.1305 | 99.1166
2348 | 99.0533 | 99.0869 | 99.1533 | 99.1491
2347.5 | 99.1131 | 99.1232 | 99.1495 | 99.1663
2347 | 99.0144 | 99.0896 | 99.1138 | 99.1923
2346.5 | 99.0462 | 99.0914 | 99.2252 | 99.1795
2346 | 99.0135 | 99.1017 | 99.1826 | 99.1624
2345.5 | 99.0622 | 99.1074 | 99.1368 | 99.1511
2345 | 99.0023 | 99.0948 | 99.1377 | 99.1966
2344.5 | 99.033 | 99.1292 | 99.1493 | 99.182
2344 | 99.0145 | 99.0965 | 99.1209 | 99.1797
2343.5 | 99.0102 | 99.0388 | 99.1661 | 99.14
2343 | 99.0497 | 99.0383 | 99.1682 | 99.1964
2342.5 | 99.0454 | 99.0882 | 99.1079 | 99.1198
2342 | 99.0246 | 99.0683 | 99.1323 | 99.176
2341.5 | 99.0441 | 98.9998 | 99.0776 | 99.0922
2341 | 99.0913 | 99.0521 | 99.1092 | 99.1738
2340.5 | 98.9927 | 99.0739 | 99.1322 | 99.1656
2340 | 99.0234 | 99.0756 | 99.1346 | 99.19
2339.5 | 99.0923 | 99.0651 | 99.1288 | 99.2067
2339 | 99.0375 | 99.1001 | 99.13 | 99.1993
2338.5 | 99.0102 | 99.1236 | 99.1521 | 99.208
2338 | 99.0071 | 99.0528 | 99.0933 | 99.1356
2337.5 | 99.0914 | 99.034 | 99.1224 | 99.1849
2337 | 99.0696 | 99.0812 | 99.1085 | 99.1856
2336.5 | 98.9538 | 99.038 | 99.1311 | 99.1359
2336 | 99.112 | 99.1059 | 99.2107 | 99.1564
2335.5 | 98.9615 | 99.0321 | 99.0933 | 99.1273
2335 | 99.0226 | 99.0394 | 99.1263 | 99.0913
2334.5 | 98.9945 | 99.0633 | 99.1313 | 99.0786
2334 | 99.0352 | 99.0949 | 99.1111 | 99.1773
2333.5 | 99.0131 | 99.0618 | 99.0893 | 99.1624
2333 | 99.0682 | 99.0221 | 99.075 | 99.1548
2332.5 | 99.0514 | 99.1137 | 99.1541 | 99.2076
2332 | 99.007 | 99.073 | 99.1203 | 99.1036
2331.5 | 99.0252 | 98.991 | 99.0921 | 99.0671
2331 | 99.1291 | 99.0784 | 99.1219 | 99.1891
2330.5 | 99.0779 | 98.9899 | 99.1032 | 99.1768
2330 | 99.0108 | 99.0919 | 99.1011 | 99.1046
2329.5 | 99.0827 | 99.0797 | 99.1173 | 99.1137
2329 | 99.0354 | 99.0932 | 99.1078 | 99.1672
2328.5 | 98.9795 | 99.0434 | 99.142 | 99.1313
2328 | 98.9379 | 99.0445 | 99.0513 | 99.0881
2327.5 | 99.0581 | 99.0864 | 99.0271 | 99.1261
2327 | 99.01 | 99.0651 | 99.1443 | 99.0799
2326.5 | 98.9825 | 99.0732 | 99.0821 | 99.1531
2326 | 99.0502 | 99.0542 | 99.0795 | 99.1585
2325.5 | 99.0227 | 99.035 | 99.0954 | 99.1423
2325 | 99.0504 | 99.0451 | 99.1575 | 99.164
2324.5 | 99.0008 | 99.0329 | 99.0549 | 99.1111
2324 | 98.9966 | 99.0779 | 99.0405 | 99.0429
2323.5 | 98.9392 | 99.0641 | 99.064 | 99.1275
2323 | 99.0006 | 99.0434 | 99.0945 | 99.1536
2322.5 | 99.0202 | 99.0179 | 99.0464 | 99.1515
2322 | 98.9389 | 99.0539 | 99.0423 | 99.0918
2321.5 | 99.0584 | 99.1041 | 99.1481 | 99.1238
2321 | 98.9248 | 99.0096 | 99.102 | 99.1019
2320.5 | 99.0074 | 98.9777 | 99.0601 | 99.036
2320 | 99.0802 | 99.1241 | 99.1253 | 99.2046
2319.5 | 98.9898 | 98.9736 | 98.9735 | 99.0812
2319 | 98.9765 | 99.0921 | 99.1045 | 99.0811
2318.5 | 99.0169 | 99.0713 | 99.1092 | 99.1359
2318 | 98.9239 | 98.9735 | 98.997 | 99.0894
2317.5 | 98.9947 | 99.0424 | 99.0353 | 99.0256
2317 | 98.9456 | 99.065 | 99.0119 | 99.084
2316.5 | 99.0024 | 99.0329 | 99.0483 | 99.0964
2316 | 99.0159 | 99.0638 | 99.057 | 99.1036
2315.5 | 98.9349 | 99.0432 | 98.989 | 99.0102
2315 | 99.0126 | 99.0157 | 99.0567 | 99.2152
2314.5 | 99.051 | 99.0521 | 99.0858 | 99.1108
2314 | 98.9933 | 99.0659 | 99.0366 | 99.0403
2313.5 | 99.0195 | 99.0885 | 99.0462 | 99.1295
2313 | 99.0553 | 99.0927 | 99.1481 | 99.2031
2312.5 | 98.9879 | 99.0282 | 99.0891 | 99.175
2312 | 99.0708 | 99.111 | 99.0542 | 99.1138
2311.5 | 98.9446 | 99.0369 | 99.0097 | 99.0611
2311 | 99.0302 | 99.0931 | 99.1114 | 99.1704
2310.5 | 98.8999 | 98.9839 | 99.0173 | 99.0544
2310 | 98.9815 | 98.9926 | 98.98 | 99.0419
2309.5 | 98.9946 | 99.0783 | 99.0974 | 99.1307
2309 | 98.9477 | 99.0266 | 99.0474 | 99.1073
2308.5 | 99.0217 | 99.0414 | 99.0385 | 99.0527
2308 | 98.9758 | 98.9828 | 99.0388 | 99.0067
2307.5 | 99.0618 | 99.055 | 99.0604 | 99.0861
2307 | 98.9867 | 99.0573 | 99.0473 | 99.0617
2306.5 | 99.0181 | 99.0038 | 99.0555 | 99.0942
2306 | 99.066 | 99.0442 | 99.0805 | 99.1314
2305.5 | 99.0774 | 99.0077 | 99.0975 | 99.0871
2305 | 99.0255 | 99.0536 | 99.0036 | 99.0536
2304.5 | 98.9321 | 98.9778 | 99.033 | 99.1273
2304 | 98.9775 | 99.0681 | 99.0463 | 99.0952
2303.5 | 99.0239 | 98.9477 | 99.064 | 98.9728
2303 | 98.9917 | 99.0638 | 99.0962 | 99.1288
2302.5 | 99.0575 | 99.0528 | 99.1042 | 99.145
2302 | 98.9507 | 99.0079 | 98.9579 | 99.0821
2301.5 | 98.9652 | 98.9982 | 99.0544 | 99.087
2301 | 99.0364 | 99.1043 | 99.0827 | 99.158
2300.5 | 99.0589 | 99.0624 | 99.1096 | 99.2136
2300 | 98.9238 | 98.9853 | 98.9578 | 99.0559
2299.5 | 99.0427 | 99.0138 | 99.101 | 99.0217
2299 | 99.0338 | 99.0869 | 99.0807 | 99.1471
2298.5 | 98.9854 | 99.0879 | 99.0254 | 99.1029
2298 | 99.031 | 99.0287 | 99.0144 | 99.004
2297.5 | 98.9872 | 98.9388 | 99.0183 | 99.0579
2297 | 99.0961 | 99.1129 | 99.0734 | 99.2327
2296.5 | 98.9158 | 99.0272 | 99.0126 | 99.1028
2296 | 98.951 | 98.9623 | 99.0224 | 99.1175
2295.5 | 99.0551 | 99.0682 | 99.1418 | 99.1218
2295 | 98.9584 | 98.9267 | 98.9817 | 99.0257
2294.5 | 98.9903 | 99.1044 | 99.015 | 99.1277
2294 | 98.9282 | 99.0445 | 99.0351 | 99.0728
2293.5 | 99.0412 | 99.0548 | 99.0539 | 99.0565
2293 | 98.9495 | 98.958 | 99.0159 | 99.072
2292.5 | 99.0397 | 99.0187 | 99.0533 | 99.1055
2292 | 99.0278 | 99.0292 | 99.0558 | 99.0982
2291.5 | 99.0701 | 99.0114 | 99.0826 | 99.0845
2291 | 98.9157 | 99.0216 | 99.0488 | 99.0573
2290.5 | 98.9741 | 99.0818 | 98.9686 | 99.0961
2290 | 98.9929 | 99.0511 | 99.0213 | 99.0042
2289.5 | 98.917 | 99.0341 | 98.9677 | 99.0368
2289 | 99.0118 | 99.0078 | 99.0138 | 99.115
2288.5 | 99.0238 | 99.0891 | 98.9705 | 99.0847
2288 | 99.0247 | 99.0265 | 99.0564 | 99.0637
2287.5 | 99.0025 | 99.0626 | 99.0596 | 99.1028
2287 | 99.0356 | 99.0131 | 99.011 | 99.0924
2286.5 | 98.9064 | 98.9685 | 98.9755 | 99.0625
2286 | 98.9426 | 99.0028 | 99.0325 | 99.0405
2285.5 | 99.0217 | 99.0419 | 99.0453 | 99.1721
2285 | 98.9993 | 98.9637 | 99.0271 | 99.0827
2284.5 | 99.0139 | 99.0475 | 99.0463 | 99.1393
2284 | 98.9614 | 99.054 | 99.0579 | 99.1225
2283.5 | 98.9514 | 99.0338 | 98.9875 | 99.0766
2283 | 99.0499 | 98.96 | 99.0059 | 99.0905
2282.5 | 98.9751 | 98.9561 | 98.9944 | 99.0507
2282 | 98.925 | 98.936 | 98.9987 | 98.997
2281.5 | 98.9332 | 98.9021 | 99.0142 | 99.109
2281 | 98.9674 | 98.956 | 98.9862 | 99.0802
2280.5 | 99.0348 | 99.0571 | 99.0116 | 99.0867
2280 | 98.8825 | 98.8995 | 98.9385 | 98.9463
2279.5 | 98.9728 | 98.976 | 99.0388 | 99.0628
2279 | 98.983 | 98.9075 | 99.0155 | 99.0658
2278.5 | 98.992 | 99.0083 | 98.972 | 99.0351
2278 | 98.9528 | 98.9501 | 98.9359 | 98.9644
2277.5 | 98.9543 | 98.9601 | 99.009 | 98.9832
2277 | 98.9496 | 98.9173 | 98.9089 | 99.0541
2276.5 | 99.0048 | 98.9813 | 99.0302 | 99.0657
2276 | 99.0242 | 99.0509 | 99.036 | 99.0211
2275.5 | 98.9212 | 99.0085 | 99.0044 | 98.992
2275 | 98.9141 | 98.9578 | 98.9971 | 98.9717
2274.5 | 98.9572 | 98.9845 | 98.9525 | 99.0243
2274 | 98.9586 | 99.0297 | 99.0038 | 98.9996
2273.5 | 98.8939 | 98.9995 | 98.9843 | 99.0019
2273 | 98.9403 | 98.9588 | 98.9438 | 99.0354
2272.5 | 99.0045 | 98.9622 | 98.9917 | 99.0955
2272 | 98.9408 | 98.9295 | 98.9582 | 99.0378
2271.5 | 98.8906 | 98.9602 | 98.9529 | 98.9922
2271 | 98.9556 | 98.9648 | 98.9739 | 99.0759
2270.5 | 98.9197 | 98.9101 | 98.9348 | 99.0693
2270 | 98.8819 | 98.9273 | 98.9878 | 98.9632
2269.5 | 98.8661 | 98.9203 | 98.9119 | 98.9077
2269 | 98.9369 | 99.0031 | 98.938 | 99.0054
2268.5 | 98.9435 | 98.9921 | 98.9814 | 99.0641
2268 | 98.8721 | 98.92 | 98.9266 | 98.9745
2267.5 | 98.9831 | 98.9688 | 99.0021 | 98.9842
2267 | 98.9252 | 98.9507 | 98.9705 | 99.0505
2266.5 | 98.9207 | 98.9558 | 98.9354 | 99.0292
2266 | 98.9013 | 98.9547 | 99.0378 | 99.041
2265.5 | 99.0023 | 98.9886 | 98.9716 | 99.0235
2265 | 98.9279 | 98.9547 | 98.9036 | 99.0396
2264.5 | 98.9321 | 98.9156 | 98.9306 | 99.0209
2264 | 98.9706 | 98.9524 | 99.0068 | 98.9777
2263.5 | 98.9561 | 98.9876 | 98.9923 | 98.9596
2263 | 98.8656 | 98.9123 | 98.8718 | 98.9946
2262.5 | 98.8936 | 98.9111 | 98.936 | 98.9943
2262 | 98.9388 | 98.9602 | 98.9537 | 99.0371
2261.5 | 98.9794 | 98.8732 | 98.9569 | 99.0172
2261 | 98.8138 | 98.8635 | 98.8906 | 98.9511
2260.5 | 98.9501 | 98.9347 | 98.9484 | 99.0849
2260 | 98.9532 | 98.9372 | 98.9911 | 98.9797
2259.5 | 98.8525 | 98.9276 | 98.9104 | 98.9543
2259 | 98.9044 | 98.9358 | 98.9156 | 99.0069
2258.5 | 98.9426 | 98.9693 | 98.9779 | 99.0531
2258 | 98.9074 | 98.8905 | 98.965 | 98.9688
2257.5 | 98.8805 | 98.987 | 98.9445 | 98.9878
2257 | 98.9186 | 98.9463 | 98.9288 | 99.0267
2256.5 | 98.9239 | 98.9306 | 98.9367 | 98.9488
2256 | 98.876 | 98.8699 | 98.9163 | 98.9964
2255.5 | 98.9945 | 98.9685 | 98.9336 | 99.0419
2255 | 98.9566 | 98.9918 | 98.974 | 98.9974
2254.5 | 98.9254 | 98.9076 | 99.0267 | 99.0908
2254 | 98.8698 | 98.9017 | 98.9123 | 98.9671
2253.5 | 98.9025 | 98.9478 | 98.9098 | 98.9463
2253 | 98.906 | 98.9447 | 98.9976 | 99.0115
2252.5 | 98.9151 | 98.9146 | 98.9716 | 99.0464
2252 | 98.8764 | 98.9043 | 98.9557 | 98.9982
2251.5 | 98.896 | 98.9319 | 98.9676 | 98.9531
2251 | 98.9065 | 98.9178 | 98.944 | 99.0411
2250.5 | 98.8598 | 98.9228 | 98.9149 | 99.0319
2250 | 98.9181 | 98.9934 | 99.022 | 99.0484
2249.5 | 98.8378 | 98.868 | 98.8764 | 98.933
2249 | 98.8231 | 98.9167 | 98.8896 | 98.9915
2248.5 | 98.8715 | 98.9166 | 98.8635 | 98.9743
2248 | 98.8796 | 98.9087 | 98.9587 | 98.9415
2247.5 | 98.8547 | 98.9151 | 98.9628 | 98.9888
2247 | 98.9011 | 98.9195 | 98.9298 | 98.9548
2246.5 | 98.9561 | 98.9194 | 98.9973 | 98.9831
2246 | 98.9049 | 98.9929 | 98.9973 | 99.0163
2245.5 | 98.8903 | 98.9235 | 98.8849 | 98.9621
2245 | 98.9044 | 98.9076 | 98.8704 | 98.9951
2244.5 | 98.9199 | 98.9798 | 99.0285 | 99.019
2244 | 98.8553 | 98.9007 | 98.9541 | 98.9946
2243.5 | 98.8604 | 98.9326 | 98.9184 | 98.986
2243 | 98.8789 | 98.865 | 98.8524 | 98.9626
2242.5 | 98.9969 | 99.0431 | 98.9866 | 99.0384
2242 | 98.933 | 98.9983 | 98.9737 | 99.0419
2241.5 | 98.8583 | 98.8709 | 98.9214 | 98.9619
2241 | 98.8789 | 98.94 | 98.935 | 99.004
2240.5 | 98.9923 | 99.0565 | 99.0131 | 99.0744
2240 | 98.9056 | 98.8858 | 98.9302 | 98.9538
2239.5 | 98.8947 | 98.9466 | 98.94 | 99.0464
2239 | 98.942 | 98.9429 | 98.9591 | 99.0328
2238.5 | 98.9436 | 99.0127 | 98.9831 | 98.9961
2238 | 98.845 | 98.8661 | 98.9503 | 98.9588
2237.5 | 98.9704 | 98.9299 | 99.0046 | 99.0685
2237 | 98.8712 | 98.8923 | 98.908 | 98.9748
2236.5 | 98.938 | 98.9224 | 98.9644 | 99.0282
2236 | 98.8997 | 98.9377 | 98.9218 | 98.982
2235.5 | 98.9596 | 98.9879 | 98.9882 | 99.0467
2235 | 98.8684 | 98.9229 | 98.896 | 99.027
2234.5 | 98.8869 | 98.9246 | 98.9023 | 98.9753
2234 | 98.9771 | 98.9832 | 98.9967 | 99.0354
2233.5 | 98.93 | 98.8388 | 98.8882 | 98.9496
2233 | 98.8557 | 98.8771 | 98.9752 | 98.9804
2232.5 | 98.9438 | 98.9187 | 98.9367 | 98.9683
2232 | 98.9764 | 99.0562 | 99.009 | 99.0788
2231.5 | 98.9309 | 98.8804 | 98.9734 | 99.0535
2231 | 98.8631 | 98.9125 | 98.9781 | 99.0013
2230.5 | 98.9441 | 99.0302 | 99.0125 | 99.0609
2230 | 98.9102 | 98.9588 | 98.9054 | 98.9898
2229.5 | 98.8742 | 98.9136 | 98.9282 | 98.9183
2229 | 98.8278 | 98.8741 | 98.9483 | 99.0043
2228.5 | 98.8667 | 98.9627 | 99.0335 | 99.015
2228 | 98.9006 | 98.946 | 98.9031 | 99.0263
2227.5 | 98.8173 | 98.9508 | 98.8883 | 98.9194
2227 | 98.9288 | 98.9761 | 98.9826 | 99.1018
2226.5 | 98.8395 | 98.9302 | 98.9335 | 98.9771
2226 | 98.8542 | 98.967 | 98.9038 | 98.9514
2225.5 | 98.9382 | 98.919 | 98.876 | 98.9142
2225 | 98.9116 | 98.9482 | 98.9834 | 99.0195
2224.5 | 98.8109 | 98.8844 | 98.923 | 98.9935
2224 | 98.887 | 98.9849 | 98.9523 | 98.9664
2223.5 | 99.0086 | 98.9943 | 98.9366 | 99.0738
2223 | 98.8321 | 98.8702 | 98.948 | 99.0624
2222.5 | 98.842 | 98.8541 | 98.8983 | 98.9208
2222 | 98.8815 | 99.0159 | 98.9449 | 99.0129
2221.5 | 98.9798 | 98.9632 | 98.9436 | 99.0444
2221 | 98.8405 | 98.8588 | 98.9982 | 99.0143
2220.5 | 98.8861 | 98.9592 | 98.993 | 99.0862
2220 | 98.8626 | 98.9161 | 98.8591 | 98.9683
2219.5 | 98.9407 | 98.9651 | 98.9512 | 99.0596
2219 | 98.905 | 98.9387 | 98.9115 | 98.985
2218.5 | 98.8105 | 98.8895 | 98.9402 | 98.9519
2218 | 98.9323 | 98.9908 | 98.953 | 99.0065
2217.5 | 98.8721 | 98.9407 | 98.9335 | 98.9761
2217 | 98.8298 | 98.9174 | 98.9083 | 98.9542
2216.5 | 98.8984 | 98.9231 | 98.9845 | 99.0409
2216 | 98.8216 | 98.894 | 98.8819 | 98.9167
2215.5 | 98.9018 | 98.9007 | 98.9161 | 98.9835
2215 | 98.9041 | 98.8953 | 98.9252 | 98.9865
2214.5 | 98.93 | 98.9212 | 98.9719 | 98.9838
2214 | 98.8403 | 98.9527 | 98.8605 | 98.8742
2213.5 | 98.8581 | 98.9124 | 98.8836 | 98.9526
2213 | 98.9043 | 98.8639 | 98.9633 | 99.055
2212.5 | 98.872 | 98.9214 | 98.938 | 98.9329
2212 | 98.8289 | 98.8996 | 98.8874 | 98.9264
2211.5 | 98.9047 | 98.8781 | 98.9668 | 98.9785
2211 | 98.9192 | 98.9456 | 98.962 | 99.0236
2210.5 | 98.7828 | 98.8592 | 98.8275 | 98.9197
2210 | 98.9041 | 98.9013 | 98.9418 | 98.9587
2209.5 | 98.8975 | 98.9695 | 98.9871 | 99.0064
2209 | 98.8625 | 98.9363 | 98.9794 | 99.0163
2208.5 | 98.8748 | 98.9128 | 98.8757 | 98.9558
2208 | 98.8562 | 98.9087 | 98.8988 | 98.9794
2207.5 | 98.9671 | 98.9388 | 99.0132 | 99.0473
2207 | 98.8388 | 98.9216 | 98.9306 | 98.9795
2206.5 | 98.8831 | 98.8819 | 98.9068 | 98.9799
2206 | 98.908 | 98.9748 | 98.946 | 99.0016
2205.5 | 98.8858 | 98.9359 | 98.9581 | 99.0095
2205 | 98.8963 | 98.9194 | 98.8805 | 98.992
2204.5 | 98.9235 | 98.8936 | 98.9195 | 99.009
2204 | 98.9445 | 98.9606 | 98.9593 | 98.9899
2203.5 | 98.8919 | 98.9896 | 99.0276 | 99.0227
2203 | 98.8779 | 98.9182 | 98.8895 | 99.0307
2202.5 | 98.8971 | 98.9259 | 98.9603 | 99.0286
2202 | 98.8691 | 98.8748 | 98.9282 | 98.9445
2201.5 | 98.8632 | 98.9786 | 98.926 | 98.9663
2201 | 98.8396 | 98.8635 | 98.8696 | 98.9169
2200.5 | 98.884 | 98.9076 | 98.898 | 99.0237
2200 | 98.8355 | 98.8864 | 98.9543 | 98.9543
2199.5 | 98.8115 | 98.9151 | 98.9262 | 99.0114
2199 | 98.9635 | 98.9416 | 98.9717 | 98.9994
2198.5 | 98.921 | 98.9009 | 98.8778 | 98.9899
2198 | 98.8644 | 98.9078 | 98.9699 | 98.968
2197.5 | 98.9055 | 98.9591 | 98.9642 | 98.9793
2197 | 98.9138 | 98.9485 | 98.9032 | 99.0171
2196.5 | 98.8159 | 98.8475 | 98.8646 | 98.9341
2196 | 98.8347 | 98.8226 | 98.8942 | 98.899
2195.5 | 98.889 | 98.9191 | 98.9627 | 98.9417
2195 | 98.8258 | 98.969 | 98.9393 | 99.0252
2194.5 | 98.8511 | 98.9173 | 98.9377 | 98.9588
2194 | 98.9005 | 98.949 | 98.9093 | 98.9571
2193.5 | 98.8687 | 98.9893 | 98.9778 | 98.9565
2193 | 98.8187 | 98.8642 | 98.8336 | 98.9229
2192.5 | 98.8215 | 98.8368 | 98.8611 | 98.8922
2192 | 98.9237 | 98.9047 | 98.9507 | 98.9086
2191.5 | 98.8231 | 98.8937 | 98.87 | 98.9991
2191 | 98.8605 | 98.9011 | 98.9354 | 98.9438
2190.5 | 98.8913 | 98.8974 | 98.8841 | 98.9897
2190 | 98.8769 | 98.9197 | 98.9336 | 98.9487
2189.5 | 98.807 | 98.8139 | 98.874 | 98.9124
2189 | 98.8832 | 98.9045 | 98.8899 | 99.0522
2188.5 | 98.9289 | 98.8956 | 98.9547 | 99.0429
2188 | 98.7863 | 98.8242 | 98.9062 | 99.0184
2187.5 | 98.8499 | 98.8733 | 98.8573 | 98.924
2187 | 98.812 | 98.8862 | 98.8539 | 98.9156
2186.5 | 98.8326 | 98.9307 | 98.9362 | 99.0122
2186 | 98.884 | 98.8187 | 98.8972 | 98.9453
2185.5 | 98.8128 | 98.8044 | 98.8811 | 98.8727
2185 | 98.9343 | 98.981 | 98.9286 | 99.0372
2184.5 | 98.8303 | 98.795 | 98.915 | 98.9433
2184 | 98.818 | 98.8192 | 98.8991 | 98.9115
2183.5 | 98.826 | 98.8908 | 98.9267 | 98.9411
2183 | 98.8651 | 98.8516 | 98.8541 | 98.9641
2182.5 | 98.8073 | 98.9106 | 98.9146 | 98.9312
2182 | 98.809 | 98.9036 | 98.8809 | 98.8799
2181.5 | 98.8411 | 98.8065 | 98.8697 | 98.9256
2181 | 98.8222 | 98.891 | 98.884 | 98.9357
2180.5 | 98.8303 | 98.8656 | 98.8681 | 98.8958
2180 | 98.785 | 98.8584 | 98.9053 | 98.8361
2179.5 | 98.8754 | 98.841 | 98.9085 | 98.9725
2179 | 98.869 | 98.8935 | 98.8953 | 98.9903
2178.5 | 98.7118 | 98.8131 | 98.8174 | 98.8672
2178 | 98.8329 | 98.7839 | 98.9245 | 98.9134
2177.5 | 98.8596 | 98.9083 | 98.8529 | 98.9455
2177 | 98.8514 | 98.8651 | 98.9057 | 98.988
2176.5 | 98.748 | 98.8155 | 98.7942 | 98.9056
2176 | 98.8642 | 98.8432 | 98.8966 | 98.9961
2175.5 | 98.9138 | 98.8237 | 98.8836 | 98.9532
2175 | 98.7426 | 98.8054 | 98.7461 | 98.9004
2174.5 | 98.7999 | 98.89 | 98.8906 | 98.9257
2174 | 98.7885 | 98.8496 | 98.8599 | 98.8769
2173.5 | 98.741 | 98.7816 | 98.8811 | 98.8385
2173 | 98.8134 | 98.8703 | 98.828 | 98.87
2172.5 | 98.7864 | 98.8402 | 98.8433 | 98.8454
2172 | 98.8544 | 98.8859 | 98.8963 | 98.8954
2171.5 | 98.7911 | 98.8526 | 98.8155 | 98.8725
2171 | 98.8571 | 98.8589 | 98.8128 | 98.8917
2170.5 | 98.7884 | 98.8715 | 98.8632 | 98.9811
2170 | 98.7578 | 98.8709 | 98.8196 | 98.8972
2169.5 | 98.8368 | 98.7968 | 98.851 | 98.9174
2169 | 98.8354 | 98.8873 | 98.9354 | 98.9844
2168.5 | 98.835 | 98.9494 | 98.9428 | 98.9665
2168 | 98.7125 | 98.8098 | 98.8273 | 98.8355
2167.5 | 98.8117 | 98.7537 | 98.7857 | 98.9112
2167 | 98.8895 | 98.9222 | 98.9773 | 98.9767
2166.5 | 98.8082 | 98.8734 | 98.8468 | 98.949
2166 | 98.8206 | 98.8507 | 98.8212 | 98.8623
2165.5 | 98.8218 | 98.8778 | 98.9252 | 98.9628
2165 | 98.7899 | 98.7567 | 98.831 | 98.9385
2164.5 | 98.7495 | 98.7993 | 98.8477 | 98.8861
2164 | 98.7907 | 98.8419 | 98.8042 | 98.9006
2163.5 | 98.812 | 98.828 | 98.8317 | 98.9194
2163 | 98.8261 | 98.943 | 98.8942 | 98.9743
2162.5 | 98.7675 | 98.7888 | 98.7898 | 98.875
2162 | 98.7919 | 98.8881 | 98.9327 | 98.9211
2161.5 | 98.818 | 98.8429 | 98.8178 | 98.87
2161 | 98.8063 | 98.8158 | 98.7315 | 98.8025
2160.5 | 98.8354 | 98.9037 | 98.8721 | 98.9996
2160 | 98.8192 | 98.8416 | 98.9189 | 98.9036
2159.5 | 98.7826 | 98.7993 | 98.8496 | 98.9051
2159 | 98.7921 | 98.8388 | 98.8046 | 98.9286
2158.5 | 98.785 | 98.8124 | 98.8789 | 98.894
2158 | 98.7638 | 98.8745 | 98.7861 | 98.8512
2157.5 | 98.7313 | 98.8589 | 98.7872 | 98.8972
2157 | 98.8163 | 98.8333 | 98.852 | 98.9304
2156.5 | 98.7355 | 98.8686 | 98.8702 | 98.8298
2156 | 98.7672 | 98.8275 | 98.7706 | 98.8467
2155.5 | 98.674 | 98.7263 | 98.7987 | 98.8401
2155 | 98.8261 | 98.7903 | 98.8368 | 98.9236
2154.5 | 98.8315 | 98.8181 | 98.8528 | 98.9417
2154 | 98.7515 | 98.8197 | 98.8174 | 98.8224
2153.5 | 98.7474 | 98.8032 | 98.8581 | 98.8734
2153 | 98.8283 | 98.8186 | 98.8556 | 98.894
2152.5 | 98.7985 | 98.797 | 98.7889 | 98.9381
2152 | 98.8556 | 98.9457 | 98.8922 | 98.9277
2151.5 | 98.7282 | 98.7716 | 98.8126 | 98.8491
2151 | 98.7167 | 98.7898 | 98.8374 | 98.8639
2150.5 | 98.8122 | 98.8016 | 98.855 | 98.9217
2150 | 98.8102 | 98.7944 | 98.7672 | 98.8439
2149.5 | 98.752 | 98.8717 | 98.7493 | 98.869
2149 | 98.7717 | 98.8528 | 98.8625 | 98.9453
2148.5 | 98.8392 | 98.8185 | 98.8252 | 98.8673
2148 | 98.805 | 98.8737 | 98.8068 | 98.9102
2147.5 | 98.7798 | 98.8877 | 98.8531 | 98.879
2147 | 98.8129 | 98.8184 | 98.8342 | 98.8738
2146.5 | 98.7283 | 98.7514 | 98.7706 | 98.8612
2146 | 98.8052 | 98.8119 | 98.8152 | 98.8911
2145.5 | 98.8129 | 98.8574 | 98.7669 | 98.8456
2145 | 98.8374 | 98.8046 | 98.8708 | 98.8791
2144.5 | 98.7774 | 98.7774 | 98.7967 | 98.883
2144 | 98.8362 | 98.7881 | 98.8606 | 98.8965
2143.5 | 98.8158 | 98.812 | 98.8436 | 98.8915
2143 | 98.7485 | 98.8185 | 98.8618 | 98.885
2142.5 | 98.7564 | 98.8178 | 98.7666 | 98.8779
2142 | 98.7776 | 98.7968 | 98.7758 | 98.8271
2141.5 | 98.7619 | 98.8021 | 98.7557 | 98.8555
2141 | 98.7854 | 98.7958 | 98.8455 | 98.8689
2140.5 | 98.7846 | 98.8486 | 98.8872 | 99.0069
2140 | 98.8117 | 98.8076 | 98.8179 | 98.8868
2139.5 | 98.8091 | 98.8942 | 98.8808 | 98.9446
2139 | 98.8181 | 98.8802 | 98.8716 | 98.9173
2138.5 | 98.7691 | 98.7468 | 98.7651 | 98.9461
2138 | 98.7274 | 98.7934 | 98.8016 | 98.8133
2137.5 | 98.7295 | 98.7654 | 98.8053 | 98.8646
2137 | 98.7904 | 98.8738 | 98.8022 | 98.9254
2136.5 | 98.7798 | 98.7532 | 98.8125 | 98.9223
2136 | 98.7098 | 98.7686 | 98.7661 | 98.8916
2135.5 | 98.8358 | 98.8178 | 98.8108 | 98.871
2135 | 98.7969 | 98.8758 | 98.874 | 98.9403
2134.5 | 98.7549 | 98.7354 | 98.8246 | 98.85
2134 | 98.7351 | 98.7301 | 98.7146 | 98.8422
2133.5 | 98.757 | 98.8338 | 98.8678 | 98.8826
2133 | 98.8067 | 98.781 | 98.8305 | 98.8616
2132.5 | 98.7245 | 98.7768 | 98.7815 | 98.8823
2132 | 98.7179 | 98.7865 | 98.7974 | 98.8878
2131.5 | 98.7863 | 98.8106 | 98.8662 | 98.8617
2131 | 98.7249 | 98.7556 | 98.7697 | 98.77
2130.5 | 98.694 | 98.7428 | 98.7704 | 98.9003
2130 | 98.8237 | 98.8244 | 98.8813 | 98.9431
2129.5 | 98.7749 | 98.8165 | 98.8821 | 98.8934
2129 | 98.7262 | 98.7777 | 98.7437 | 98.7664
2128.5 | 98.8123 | 98.8861 | 98.8288 | 98.8954
2128 | 98.7644 | 98.791 | 98.8133 | 98.9113
2127.5 | 98.7269 | 98.8261 | 98.8049 | 98.8836
2127 | 98.7839 | 98.7715 | 98.8234 | 98.8539
2126.5 | 98.8205 | 98.869 | 98.819 | 98.9433
2126 | 98.7295 | 98.7715 | 98.8323 | 98.9341
2125.5 | 98.7377 | 98.7433 | 98.793 | 98.8289
2125 | 98.8022 | 98.7505 | 98.7651 | 98.8131
2124.5 | 98.8232 | 98.8289 | 98.8511 | 98.9251
2124 | 98.7614 | 98.8107 | 98.7764 | 98.8804
2123.5 | 98.6884 | 98.7651 | 98.7072 | 98.8654
2123 | 98.8265 | 98.8867 | 98.8492 | 98.8617
2122.5 | 98.703 | 98.8093 | 98.7454 | 98.9354
2122 | 98.7724 | 98.7572 | 98.7828 | 98.8509
2121.5 | 98.7474 | 98.7623 | 98.823 | 98.8799
2121 | 98.7511 | 98.8352 | 98.8056 | 98.8818
2120.5 | 98.7296 | 98.8166 | 98.8154 | 98.8593
2120 | 98.6662 | 98.7315 | 98.6645 | 98.7853
2119.5 | 98.722 | 98.813 | 98.8268 | 98.7981
2119 | 98.7336 | 98.8083 | 98.8191 | 98.9154
2118.5 | 98.7884 | 98.8141 | 98.7569 | 98.8815
2118 | 98.7494 | 98.7259 | 98.739 | 98.8992
2117.5 | 98.7166 | 98.7487 | 98.8214 | 98.8548
2117 | 98.7071 | 98.7918 | 98.6945 | 98.7853
2116.5 | 98.766 | 98.7304 | 98.7669 | 98.8431
2116 | 98.7155 | 98.771 | 98.766 | 98.8804
2115.5 | 98.7437 | 98.785 | 98.8481 | 98.8279
2115 | 98.764 | 98.7975 | 98.7772 | 98.8682
2114.5 | 98.7413 | 98.7406 | 98.7369 | 98.8161
2114 | 98.7266 | 98.786 | 98.8504 | 98.8906
2113.5 | 98.7536 | 98.7988 | 98.8222 | 98.9043
2113 | 98.7372 | 98.6896 | 98.7932 | 98.8839
2112.5 | 98.6784 | 98.7311 | 98.7313 | 98.7628
2112 | 98.7509 | 98.8206 | 98.7593 | 98.8962
2111.5 | 98.6614 | 98.6849 | 98.7191 | 98.7527
2111 | 98.7255 | 98.8015 | 98.771 | 98.8289
2110.5 | 98.8355 | 98.858 | 98.8306 | 98.9041
2110 | 98.7747 | 98.8263 | 98.8393 | 98.903
2109.5 | 98.6756 | 98.7248 | 98.7158 | 98.7875
2109 | 98.7524 | 98.7711 | 98.7702 | 98.7933
2108.5 | 98.7817 | 98.8507 | 98.8166 | 98.8353
2108 | 98.7469 | 98.7963 | 98.852 | 98.9124
2107.5 | 98.679 | 98.7168 | 98.8009 | 98.8295
2107 | 98.6961 | 98.7626 | 98.7158 | 98.8527
2106.5 | 98.8708 | 98.8565 | 98.8169 | 98.8953
2106 | 98.7458 | 98.7914 | 98.7872 | 98.8854
2105.5 | 98.7077 | 98.7411 | 98.7384 | 98.799
2105 | 98.7397 | 98.7513 | 98.8223 | 98.9035
2104.5 | 98.7374 | 98.7798 | 98.7229 | 98.7812
2104 | 98.7395 | 98.7191 | 98.7737 | 98.7529
2103.5 | 98.6844 | 98.7821 | 98.7562 | 98.8507
2103 | 98.7214 | 98.7222 | 98.8383 | 98.8058
2102.5 | 98.7277 | 98.8046 | 98.78 | 98.8196
2102 | 98.6068 | 98.6935 | 98.6793 | 98.723
2101.5 | 98.7483 | 98.8042 | 98.7503 | 98.9546
2101 | 98.727 | 98.8104 | 98.7665 | 98.835
2100.5 | 98.749 | 98.7694 | 98.8696 | 98.8544
2100 | 98.7172 | 98.7215 | 98.7426 | 98.8168
2099.5 | 98.7957 | 98.7692 | 98.8134 | 98.8312
2099 | 98.6403 | 98.7217 | 98.7838 | 98.7991
2098.5 | 98.7118 | 98.7664 | 98.7187 | 98.7962
2098 | 98.7945 | 98.8438 | 98.8227 | 98.8975
2097.5 | 98.7089 | 98.7549 | 98.7547 | 98.8863
2097 | 98.6861 | 98.7652 | 98.8044 | 98.7987
2096.5 | 98.8161 | 98.7518 | 98.7653 | 98.8502
2096 | 98.708 | 98.7928 | 98.7598 | 98.8668
2095.5 | 98.7227 | 98.7606 | 98.7832 | 98.8834
2095 | 98.7032 | 98.7078 | 98.7075 | 98.7885
2094.5 | 98.7509 | 98.6916 | 98.7581 | 98.793
2094 | 98.7327 | 98.7944 | 98.822 | 98.925
2093.5 | 98.73 | 98.7475 | 98.7401 | 98.8009
2093 | 98.7255 | 98.7492 | 98.7605 | 98.8241
2092.5 | 98.716 | 98.8333 | 98.7645 | 98.8412
2092 | 98.6729 | 98.7633 | 98.7423 | 98.8465
2091.5 | 98.7952 | 98.7782 | 98.792 | 98.8205
2091 | 98.7232 | 98.7085 | 98.7527 | 98.8421
2090.5 | 98.6814 | 98.7414 | 98.7557 | 98.7602
2090 | 98.7988 | 98.8079 | 98.7845 | 98.8618
2089.5 | 98.6989 | 98.7842 | 98.7137 | 98.8587
2089 | 98.7945 | 98.755 | 98.864 | 98.8246
2088.5 | 98.7695 | 98.8333 | 98.8247 | 98.8868
2088 | 98.749 | 98.8172 | 98.7577 | 98.8757
2087.5 | 98.8066 | 98.8221 | 98.7979 | 98.8407
2087 | 98.7531 | 98.7509 | 98.8071 | 98.7676
2086.5 | 98.7065 | 98.7334 | 98.7079 | 98.7767
2086 | 98.703 | 98.7973 | 98.7325 | 98.9133
2085.5 | 98.7094 | 98.8045 | 98.7715 | 98.8559
2085 | 98.7131 | 98.7366 | 98.7723 | 98.8523
2084.5 | 98.575 | 98.686 | 98.6972 | 98.7656
2084 | 98.7805 | 98.78 | 98.8062 | 98.8677
2083.5 | 98.7714 | 98.7827 | 98.8167 | 98.8431
2083 | 98.7538 | 98.8072 | 98.7735 | 98.8447
2082.5 | 98.7293 | 98.749 | 98.7643 | 98.8118
2082 | 98.6449 | 98.7421 | 98.7009 | 98.8498
2081.5 | 98.7742 | 98.7821 | 98.8013 | 98.9075
2081 | 98.74 | 98.707 | 98.7863 | 98.7496
2080.5 | 98.6514 | 98.7036 | 98.7085 | 98.6927
2080 | 98.7472 | 98.7696 | 98.8015 | 98.8909
2079.5 | 98.7389 | 98.7579 | 98.802 | 98.9107
2079 | 98.7681 | 98.7723 | 98.7555 | 98.7895
2078.5 | 98.6964 | 98.7 | 98.728 | 98.7843
2078 | 98.803 | 98.7516 | 98.8039 | 98.8905
2077.5 | 98.6616 | 98.7624 | 98.7512 | 98.7777
2077 | 98.7017 | 98.7257 | 98.7849 | 98.7941
2076.5 | 98.6929 | 98.7152 | 98.7669 | 98.8504
2076 | 98.7077 | 98.7186 | 98.7053 | 98.8446
2075.5 | 98.7051 | 98.7983 | 98.7436 | 98.8319
2075 | 98.6715 | 98.7435 | 98.7215 | 98.7405
2074.5 | 98.7336 | 98.7558 | 98.7587 | 98.8832
2074 | 98.6742 | 98.6855 | 98.6466 | 98.7961
2073.5 | 98.7024 | 98.7518 | 98.76 | 98.8393
2073 | 98.7229 | 98.7237 | 98.7845 | 98.8519
2072.5 | 98.7986 | 98.8621 | 98.8358 | 98.8782
2072 | 98.6371 | 98.7023 | 98.6928 | 98.7141
2071.5 | 98.754 | 98.7245 | 98.7728 | 98.8545
2071 | 98.6956 | 98.7251 | 98.7573 | 98.7776
2070.5 | 98.7511 | 98.7387 | 98.6823 | 98.7586
2070 | 98.6592 | 98.7187 | 98.6955 | 98.7801
2069.5 | 98.6915 | 98.7561 | 98.7557 | 98.7837
2069 | 98.8057 | 98.7478 | 98.7406 | 98.8661
2068.5 | 98.7116 | 98.7072 | 98.6883 | 98.7466
2068 | 98.7442 | 98.736 | 98.7012 | 98.8136
2067.5 | 98.6612 | 98.7658 | 98.7458 | 98.8144
2067 | 98.7034 | 98.7061 | 98.7033 | 98.7845
2066.5 | 98.6705 | 98.7432 | 98.6959 | 98.7625
2066 | 98.7099 | 98.7385 | 98.6898 | 98.8383
2065.5 | 98.7056 | 98.7508 | 98.7595 | 98.7878
2065 | 98.6674 | 98.6917 | 98.7158 | 98.7901
2064.5 | 98.6339 | 98.6346 | 98.6117 | 98.7167
2064 | 98.7794 | 98.7935 | 98.7582 | 98.8344
2063.5 | 98.6682 | 98.6637 | 98.7596 | 98.7788
2063 | 98.6528 | 98.7027 | 98.6936 | 98.754
2062.5 | 98.67 | 98.7262 | 98.7003 | 98.754
2062 | 98.6887 | 98.7271 | 98.7401 | 98.8655
2061.5 | 98.7254 | 98.6869 | 98.7307 | 98.808
2061 | 98.6881 | 98.8163 | 98.7898 | 98.837
2060.5 | 98.8004 | 98.7912 | 98.783 | 98.8779
2060 | 98.652 | 98.6932 | 98.7261 | 98.7799
2059.5 | 98.728 | 98.7192 | 98.7225 | 98.8786
2059 | 98.6674 | 98.7423 | 98.7097 | 98.7937
2058.5 | 98.6871 | 98.7718 | 98.7249 | 98.8061
2058 | 98.6216 | 98.6514 | 98.6995 | 98.7428
2057.5 | 98.695 | 98.7235 | 98.6841 | 98.8205
2057 | 98.6833 | 98.7368 | 98.6749 | 98.7613
2056.5 | 98.7297 | 98.7712 | 98.7078 | 98.7505
2056 | 98.6735 | 98.6616 | 98.6762 | 98.724
2055.5 | 98.6691 | 98.6356 | 98.7006 | 98.7414
2055 | 98.6517 | 98.7005 | 98.7343 | 98.7858
2054.5 | 98.7058 | 98.7392 | 98.6955 | 98.7657
2054 | 98.7383 | 98.6921 | 98.6961 | 98.7814
2053.5 | 98.63 | 98.6525 | 98.6789 | 98.7803
2053 | 98.6863 | 98.7545 | 98.7443 | 98.7971
2052.5 | 98.7471 | 98.7545 | 98.7649 | 98.8032
2052 | 98.7365 | 98.7471 | 98.7625 | 98.8093
2051.5 | 98.6403 | 98.6911 | 98.7145 | 98.7815
2051 | 98.6673 | 98.7215 | 98.722 | 98.8176
2050.5 | 98.6465 | 98.7413 | 98.6518 | 98.7086
2050 | 98.659 | 98.7171 | 98.6936 | 98.8162
2049.5 | 98.7602 | 98.6759 | 98.7531 | 98.8758
2049 | 98.659 | 98.7502 | 98.673 | 98.7591
2048.5 | 98.6027 | 98.6729 | 98.6297 | 98.7266
2048 | 98.6848 | 98.6722 | 98.6943 | 98.7581
2047.5 | 98.6961 | 98.6828 | 98.7015 | 98.807
2047 | 98.6567 | 98.7188 | 98.6693 | 98.7658
2046.5 | 98.6105 | 98.6761 | 98.718 | 98.7838
2046 | 98.6292 | 98.7276 | 98.7261 | 98.7721
2045.5 | 98.6879 | 98.6917 | 98.6653 | 98.7886
2045 | 98.6545 | 98.6274 | 98.6327 | 98.6943
2044.5 | 98.6897 | 98.7236 | 98.7164 | 98.7615
2044 | 98.6129 | 98.6766 | 98.6524 | 98.772
2043.5 | 98.6759 | 98.7042 | 98.6776 | 98.7474
2043 | 98.6878 | 98.6501 | 98.6647 | 98.765
2042.5 | 98.7321 | 98.7141 | 98.7011 | 98.8739
2042 | 98.5888 | 98.6428 | 98.5808 | 98.6695
2041.5 | 98.6112 | 98.6527 | 98.6656 | 98.7684
2041 | 98.7271 | 98.6652 | 98.6443 | 98.7734
2040.5 | 98.7417 | 98.7729 | 98.8289 | 98.8362
2040 | 98.6077 | 98.7221 | 98.6318 | 98.7175
2039.5 | 98.6991 | 98.6445 | 98.6593 | 98.8132
2039 | 98.7125 | 98.666 | 98.72 | 98.7771
2038.5 | 98.6273 | 98.6498 | 98.6578 | 98.7205
2038 | 98.6235 | 98.6644 | 98.7214 | 98.7225
2037.5 | 98.6385 | 98.6621 | 98.6096 | 98.7783
2037 | 98.7292 | 98.7189 | 98.7476 | 98.8209
2036.5 | 98.6507 | 98.6571 | 98.6683 | 98.6841
2036 | 98.6588 | 98.796 | 98.7087 | 98.7639
2035.5 | 98.6393 | 98.6571 | 98.6555 | 98.7891
2035 | 98.6272 | 98.6542 | 98.6379 | 98.7598
2034.5 | 98.5624 | 98.6342 | 98.6381 | 98.6816
2034 | 98.6228 | 98.6457 | 98.6521 | 98.7832
2033.5 | 98.6782 | 98.7569 | 98.6953 | 98.8128
2033 | 98.6966 | 98.711 | 98.6836 | 98.7796
2032.5 | 98.6153 | 98.6268 | 98.6521 | 98.7281
2032 | 98.7179 | 98.7594 | 98.74 | 98.8403
2031.5 | 98.5873 | 98.6851 | 98.6523 | 98.81
2031 | 98.6419 | 98.6088 | 98.6048 | 98.7206
2030.5 | 98.6171 | 98.575 | 98.7102 | 98.7066
2030 | 98.6858 | 98.7243 | 98.6373 | 98.7488
2029.5 | 98.6009 | 98.7058 | 98.6766 | 98.7593
2029 | 98.6387 | 98.6186 | 98.6273 | 98.7126
2028.5 | 98.7407 | 98.7397 | 98.7285 | 98.7832
2028 | 98.6116 | 98.7053 | 98.6743 | 98.7127
2027.5 | 98.5987 | 98.6443 | 98.6083 | 98.7479
2027 | 98.62 | 98.6009 | 98.6356 | 98.6842
2026.5 | 98.6653 | 98.7165 | 98.703 | 98.7127
2026 | 98.7166 | 98.7038 | 98.671 | 98.8336
2025.5 | 98.6646 | 98.6893 | 98.6203 | 98.7691
2025 | 98.6603 | 98.6903 | 98.7236 | 98.762
2024.5 | 98.5902 | 98.6552 | 98.721 | 98.76
2024 | 98.5668 | 98.645 | 98.5282 | 98.6921
2023.5 | 98.6433 | 98.6841 | 98.6865 | 98.7621
2023 | 98.5878 | 98.746 | 98.7021 | 98.7881
2022.5 | 98.6523 | 98.6624 | 98.6417 | 98.7552
2022 | 98.617 | 98.7111 | 98.6488 | 98.7313
2021.5 | 98.5975 | 98.633 | 98.6178 | 98.7545
2021 | 98.6149 | 98.6225 | 98.6883 | 98.7956
2020.5 | 98.6908 | 98.6621 | 98.651 | 98.7277
2020 | 98.6497 | 98.6333 | 98.6116 | 98.6738
2019.5 | 98.632 | 98.7362 | 98.717 | 98.8208
2019 | 98.5824 | 98.6373 | 98.6873 | 98.7633
2018.5 | 98.657 | 98.6342 | 98.6536 | 98.6835
2018 | 98.7368 | 98.7553 | 98.6841 | 98.8156
2017.5 | 98.5924 | 98.6607 | 98.6373 | 98.6793
2017 | 98.6206 | 98.6163 | 98.6056 | 98.6925
2016.5 | 98.6317 | 98.6463 | 98.6685 | 98.6578
2016 | 98.6341 | 98.698 | 98.679 | 98.7584
2015.5 | 98.6313 | 98.6353 | 98.6158 | 98.7735
2015 | 98.6003 | 98.6769 | 98.6179 | 98.7227
2014.5 | 98.6114 | 98.6254 | 98.5759 | 98.7202
2014 | 98.6106 | 98.6325 | 98.6418 | 98.7332
2013.5 | 98.6213 | 98.6359 | 98.6537 | 98.6844
2013 | 98.6348 | 98.6962 | 98.6478 | 98.6942
2012.5 | 98.6299 | 98.6799 | 98.6558 | 98.7809
2012 | 98.6418 | 98.6499 | 98.6072 | 98.7209
2011.5 | 98.6033 | 98.6608 | 98.6332 | 98.6775
2011 | 98.6553 | 98.7101 | 98.6621 | 98.7597
2010.5 | 98.6251 | 98.5914 | 98.6401 | 98.6914
2010 | 98.6392 | 98.5634 | 98.592 | 98.636
2009.5 | 98.5931 | 98.6605 | 98.6387 | 98.6748
2009 | 98.5632 | 98.6018 | 98.6586 | 98.7607
2008.5 | 98.6034 | 98.6287 | 98.5725 | 98.7021
2008 | 98.5646 | 98.6021 | 98.6128 | 98.6573
2007.5 | 98.6333 | 98.7011 | 98.6926 | 98.7654
2007 | 98.5747 | 98.6094 | 98.5913 | 98.7135
2006.5 | 98.5819 | 98.5979 | 98.5441 | 98.6731
2006 | 98.6314 | 98.6035 | 98.6391 | 98.6874
2005.5 | 98.5804 | 98.5982 | 98.6042 | 98.6534
2005 | 98.5996 | 98.6293 | 98.6311 | 98.7057
2004.5 | 98.6284 | 98.6538 | 98.594 | 98.743
2004 | 98.569 | 98.6261 | 98.62 | 98.6441
2003.5 | 98.6578 | 98.6979 | 98.6483 | 98.7106
2003 | 98.5562 | 98.5783 | 98.5584 | 98.576
2002.5 | 98.6207 | 98.6424 | 98.6788 | 98.7217
2002 | 98.5909 | 98.682 | 98.68 | 98.724
2001.5 | 98.5714 | 98.5902 | 98.5898 | 98.6686
2001 | 98.6348 | 98.6405 | 98.6007 | 98.6985
2000.5 | 98.5368 | 98.6066 | 98.5741 | 98.629
2000 | 98.6127 | 98.6118 | 98.6333 | 98.677
1999.5 | 98.5561 | 98.6093 | 98.6076 | 98.6501
1999 | 98.6401 | 98.6396 | 98.6446 | 98.6742
1998.5 | 98.6381 | 98.5845 | 98.6297 | 98.6711
1998 | 98.6124 | 98.6394 | 98.5951 | 98.727
1997.5 | 98.6061 | 98.573 | 98.5606 | 98.6721
1997 | 98.6642 | 98.7423 | 98.7199 | 98.7221
1996.5 | 98.6416 | 98.6517 | 98.6486 | 98.692
1996 | 98.5809 | 98.5983 | 98.5971 | 98.7135
1995.5 | 98.6265 | 98.5462 | 98.5381 | 98.7189
1995 | 98.6556 | 98.7052 | 98.6649 | 98.6942
1994.5 | 98.5611 | 98.5578 | 98.6136 | 98.6905
1994 | 98.5688 | 98.6026 | 98.5809 | 98.7003
1993.5 | 98.6243 | 98.6094 | 98.6425 | 98.7491
1993 | 98.49 | 98.6078 | 98.5937 | 98.6526
1992.5 | 98.6165 | 98.5903 | 98.5942 | 98.6619
1992 | 98.5923 | 98.6041 | 98.5468 | 98.661
1991.5 | 98.606 | 98.6603 | 98.6705 | 98.7264
1991 | 98.5717 | 98.5993 | 98.5966 | 98.6107
1990.5 | 98.5834 | 98.6254 | 98.6584 | 98.6594
1990 | 98.6397 | 98.6345 | 98.599 | 98.7433
1989.5 | 98.5503 | 98.6784 | 98.5909 | 98.7178
1989 | 98.5802 | 98.5915 | 98.5964 | 98.5852
1988.5 | 98.592 | 98.6553 | 98.5822 | 98.6557
1988 | 98.624 | 98.6937 | 98.609 | 98.7106
1987.5 | 98.5791 | 98.5449 | 98.5607 | 98.689
1987 | 98.5442 | 98.6068 | 98.5727 | 98.6315
1986.5 | 98.6195 | 98.6254 | 98.6279 | 98.7242
1986 | 98.5539 | 98.5434 | 98.5931 | 98.6664
1985.5 | 98.5618 | 98.5521 | 98.5818 | 98.6493
1985 | 98.579 | 98.6004 | 98.6235 | 98.6046
1984.5 | 98.6081 | 98.6138 | 98.6358 | 98.6777
1984 | 98.5778 | 98.542 | 98.5774 | 98.6576
1983.5 | 98.5263 | 98.5443 | 98.5536 | 98.5956
1983 | 98.543 | 98.6303 | 98.6311 | 98.6536
1982.5 | 98.6762 | 98.6205 | 98.5968 | 98.682
1982 | 98.544 | 98.5109 | 98.4912 | 98.6301
1981.5 | 98.589 | 98.6343 | 98.6395 | 98.7218
1981 | 98.5425 | 98.6322 | 98.6173 | 98.6942
1980.5 | 98.5904 | 98.6162 | 98.5488 | 98.6596
1980 | 98.5694 | 98.5374 | 98.5526 | 98.6467
1979.5 | 98.5435 | 98.621 | 98.6702 | 98.7229
1979 | 98.5141 | 98.586 | 98.5705 | 98.636
1978.5 | 98.5291 | 98.5948 | 98.5528 | 98.6022
1978 | 98.5993 | 98.6251 | 98.6085 | 98.6619
1977.5 | 98.5729 | 98.5553 | 98.6091 | 98.7181
1977 | 98.6251 | 98.6623 | 98.5681 | 98.6682
1976.5 | 98.5559 | 98.5914 | 98.573 | 98.6137
1976 | 98.6452 | 98.6751 | 98.6676 | 98.7776
1975.5 | 98.4886 | 98.4921 | 98.5147 | 98.6072
1975 | 98.5032 | 98.6108 | 98.5977 | 98.6228
1974.5 | 98.5355 | 98.6071 | 98.5792 | 98.6275
1974 | 98.6052 | 98.5343 | 98.5706 | 98.6496
1973.5 | 98.541 | 98.5275 | 98.61 | 98.6118
1973 | 98.5858 | 98.6399 | 98.5349 | 98.6491
1972.5 | 98.5096 | 98.6223 | 98.5456 | 98.6784
1972 | 98.611 | 98.6001 | 98.537 | 98.6427
1971.5 | 98.5864 | 98.5707 | 98.6236 | 98.6481
1971 | 98.5351 | 98.5552 | 98.5866 | 98.6548
1970.5 | 98.6286 | 98.6533 | 98.6038 | 98.7033
1970 | 98.5188 | 98.5605 | 98.5354 | 98.6284
1969.5 | 98.558 | 98.5743 | 98.5791 | 98.651
1969 | 98.6074 | 98.6177 | 98.6417 | 98.685
1968.5 | 98.5346 | 98.5663 | 98.5225 | 98.5843
1968 | 98.5855 | 98.6 | 98.6008 | 98.6715
1967.5 | 98.5581 | 98.5704 | 98.6053 | 98.6378
1967 | 98.5728 | 98.5626 | 98.4941 | 98.6476
1966.5 | 98.5036 | 98.6269 | 98.5386 | 98.6114
1966 | 98.5026 | 98.5688 | 98.6084 | 98.6463
1965.5 | 98.5866 | 98.5192 | 98.5613 | 98.6681
1965 | 98.6132 | 98.6344 | 98.588 | 98.663
1964.5 | 98.5559 | 98.5775 | 98.561 | 98.5638
1964 | 98.5274 | 98.5577 | 98.5317 | 98.6499
1963.5 | 98.5546 | 98.5429 | 98.5423 | 98.6475
1963 | 98.5126 | 98.612 | 98.5697 | 98.5988
1962.5 | 98.4685 | 98.5529 | 98.5022 | 98.5935
1962 | 98.5378 | 98.5779 | 98.6192 | 98.6895
1961.5 | 98.6072 | 98.5959 | 98.5183 | 98.6425
1961 | 98.5814 | 98.5948 | 98.5655 | 98.6408
1960.5 | 98.5713 | 98.5929 | 98.5714 | 98.6466
1960 | 98.5696 | 98.6156 | 98.5835 | 98.6033
1959.5 | 98.5768 | 98.5888 | 98.59 | 98.6528
1959 | 98.5923 | 98.5977 | 98.5668 | 98.6384
1958.5 | 98.5637 | 98.5718 | 98.5671 | 98.6282
1958 | 98.5476 | 98.5662 | 98.6439 | 98.6319
1957.5 | 98.4697 | 98.5392 | 98.5009 | 98.6144
1957 | 98.4573 | 98.466 | 98.5302 | 98.5775
1956.5 | 98.6004 | 98.5635 | 98.5552 | 98.6474
1956 | 98.5625 | 98.6493 | 98.6004 | 98.6571
1955.5 | 98.5154 | 98.5627 | 98.469 | 98.6296
1955 | 98.5662 | 98.5751 | 98.5416 | 98.6715
1954.5 | 98.5495 | 98.6055 | 98.6373 | 98.5991
1954 | 98.4785 | 98.5417 | 98.4955 | 98.5235
1953.5 | 98.5618 | 98.5993 | 98.4901 | 98.6873
1953 | 98.5341 | 98.5061 | 98.5696 | 98.6639
1952.5 | 98.5812 | 98.567 | 98.5817 | 98.6338
1952 | 98.5368 | 98.5967 | 98.5347 | 98.6659
1951.5 | 98.5989 | 98.6153 | 98.5736 | 98.6564
1951 | 98.5766 | 98.5725 | 98.608 | 98.6478
1950.5 | 98.4979 | 98.4675 | 98.5757 | 98.5608
1950 | 98.5343 | 98.51 | 98.5351 | 98.6374
1949.5 | 98.5392 | 98.5875 | 98.5493 | 98.6594
1949 | 98.5244 | 98.5706 | 98.5985 | 98.6637
1948.5 | 98.5006 | 98.5474 | 98.5043 | 98.5813
1948 | 98.5557 | 98.5424 | 98.5596 | 98.647
1947.5 | 98.4817 | 98.5341 | 98.5331 | 98.658
1947 | 98.4736 | 98.5167 | 98.5143 | 98.5849
1946.5 | 98.5388 | 98.5162 | 98.5494 | 98.5814
1946 | 98.544 | 98.5496 | 98.5351 | 98.6095
1945.5 | 98.4659 | 98.5334 | 98.4642 | 98.614
1945 | 98.5421 | 98.6048 | 98.5341 | 98.6068
1944.5 | 98.5584 | 98.5892 | 98.6297 | 98.7008
1944 | 98.4721 | 98.5584 | 98.4878 | 98.5547
1943.5 | 98.4882 | 98.4752 | 98.4506 | 98.5992
1943 | 98.4839 | 98.5678 | 98.5764 | 98.6698
1942.5 | 98.5689 | 98.5126 | 98.5302 | 98.6218
1942 | 98.4786 | 98.4683 | 98.499 | 98.5579
1941.5 | 98.5439 | 98.5416 | 98.5684 | 98.6554
1941 | 98.4802 | 98.5526 | 98.5704 | 98.6239
1940.5 | 98.5433 | 98.5775 | 98.5881 | 98.5948
1940 | 98.4932 | 98.4545 | 98.4631 | 98.5771
1939.5 | 98.4559 | 98.5717 | 98.4744 | 98.5969
1939 | 98.5251 | 98.6122 | 98.5515 | 98.6285
1938.5 | 98.5058 | 98.5186 | 98.4784 | 98.5939
1938 | 98.5406 | 98.5124 | 98.5065 | 98.5681
1937.5 | 98.5313 | 98.5438 | 98.5637 | 98.6434
1937 | 98.4914 | 98.5118 | 98.5763 | 98.6061
1936.5 | 98.497 | 98.526 | 98.4686 | 98.5604
1936 | 98.5431 | 98.5994 | 98.5829 | 98.5845
1935.5 | 98.5623 | 98.598 | 98.5572 | 98.6583
1935 | 98.5324 | 98.5552 | 98.5676 | 98.6189
1934.5 | 98.4727 | 98.5461 | 98.468 | 98.5532
1934 | 98.5275 | 98.5515 | 98.5143 | 98.5854
1933.5 | 98.4848 | 98.5153 | 98.5246 | 98.6611
1933 | 98.534 | 98.5273 | 98.5269 | 98.672
1932.5 | 98.5905 | 98.5956 | 98.5434 | 98.6848
1932 | 98.5567 | 98.5065 | 98.585 | 98.6124
1931.5 | 98.5071 | 98.517 | 98.5304 | 98.5953
1931 | 98.4671 | 98.5603 | 98.5105 | 98.6014
1930.5 | 98.5105 | 98.579 | 98.5125 | 98.618
1930 | 98.4685 | 98.4776 | 98.5446 | 98.6166
1929.5 | 98.4995 | 98.4766 | 98.4825 | 98.6038
1929 | 98.5757 | 98.6463 | 98.6121 | 98.7225
1928.5 | 98.5707 | 98.5901 | 98.5742 | 98.6451
1928 | 98.4825 | 98.459 | 98.4814 | 98.5436
1927.5 | 98.4874 | 98.5226 | 98.5423 | 98.6221
1927 | 98.5374 | 98.5967 | 98.5575 | 98.5819
1926.5 | 98.5495 | 98.5322 | 98.5129 | 98.6441
1926 | 98.4117 | 98.5025 | 98.4582 | 98.5751
1925.5 | 98.5035 | 98.4624 | 98.5467 | 98.5758
1925 | 98.4766 | 98.5274 | 98.5636 | 98.63
1924.5 | 98.5228 | 98.5742 | 98.5131 | 98.589
1924 | 98.5137 | 98.5284 | 98.5573 | 98.5954
1923.5 | 98.5419 | 98.5515 | 98.5513 | 98.6258
1923 | 98.5531 | 98.5913 | 98.5499 | 98.6085
1922.5 | 98.4775 | 98.5269 | 98.4731 | 98.578
1922 | 98.4228 | 98.4567 | 98.4472 | 98.4668
1921.5 | 98.5713 | 98.5182 | 98.6212 | 98.6883
1921 | 98.5243 | 98.5523 | 98.4704 | 98.607
1920.5 | 98.4975 | 98.5252 | 98.4354 | 98.6014
1920 | 98.4646 | 98.5417 | 98.5374 | 98.6063
1919.5 | 98.4448 | 98.4534 | 98.5037 | 98.5466
1919 | 98.5367 | 98.574 | 98.4944 | 98.5753
1918.5 | 98.5596 | 98.5871 | 98.5232 | 98.6289
1918 | 98.5074 | 98.5547 | 98.5644 | 98.589
1917.5 | 98.4968 | 98.4937 | 98.4702 | 98.5585
1917 | 98.4606 | 98.5407 | 98.4704 | 98.6181
1916.5 | 98.4684 | 98.5131 | 98.4951 | 98.5643
1916 | 98.5262 | 98.5882 | 98.5635 | 98.5862
1915.5 | 98.4285 | 98.4049 | 98.4262 | 98.5157
1915 | 98.4484 | 98.453 | 98.4952 | 98.5788
1914.5 | 98.5413 | 98.5499 | 98.563 | 98.5713
1914 | 98.4546 | 98.4932 | 98.4762 | 98.5375
1913.5 | 98.4907 | 98.5017 | 98.4603 | 98.6037
1913 | 98.4485 | 98.4604 | 98.4517 | 98.5315
1912.5 | 98.5671 | 98.5465 | 98.6131 | 98.5874
1912 | 98.5513 | 98.5313 | 98.5916 | 98.6089
1911.5 | 98.4425 | 98.5103 | 98.5228 | 98.6104
1911 | 98.5297 | 98.5018 | 98.5585 | 98.6062
1910.5 | 98.5377 | 98.5908 | 98.5622 | 98.6189
1910 | 98.4995 | 98.6148 | 98.5546 | 98.5545
1909.5 | 98.5415 | 98.5744 | 98.49 | 98.5716
1909 | 98.4738 | 98.5191 | 98.4829 | 98.612
1908.5 | 98.5325 | 98.5607 | 98.5583 | 98.5889
1908 | 98.4994 | 98.4776 | 98.4847 | 98.5451
1907.5 | 98.5737 | 98.5079 | 98.5542 | 98.602
1907 | 98.4971 | 98.5975 | 98.5847 | 98.5921
1906.5 | 98.4914 | 98.4936 | 98.536 | 98.5558
1906 | 98.5124 | 98.4834 | 98.492 | 98.5609
1905.5 | 98.4397 | 98.4373 | 98.4209 | 98.4848
1905 | 98.3995 | 98.4728 | 98.492 | 98.5686
1904.5 | 98.455 | 98.4834 | 98.5332 | 98.5342
1904 | 98.5192 | 98.5134 | 98.5185 | 98.5762
1903.5 | 98.4923 | 98.5235 | 98.5249 | 98.5729
1903 | 98.4954 | 98.4896 | 98.547 | 98.6464
1902.5 | 98.4956 | 98.5177 | 98.536 | 98.5947
1902 | 98.5552 | 98.5788 | 98.5365 | 98.6418
1901.5 | 98.4572 | 98.5234 | 98.4674 | 98.5538
1901 | 98.4556 | 98.4563 | 98.4957 | 98.5357
1900.5 | 98.5042 | 98.4685 | 98.5063 | 98.5834
1900 | 98.5284 | 98.5774 | 98.5531 | 98.5536
1899.5 | 98.4838 | 98.4458 | 98.4188 | 98.5253
1899 | 98.4173 | 98.4033 | 98.4192 | 98.5128
1898.5 | 98.4569 | 98.4816 | 98.4646 | 98.582
1898 | 98.5002 | 98.5452 | 98.504 | 98.6102
1897.5 | 98.5177 | 98.5155 | 98.4843 | 98.5508
1897 | 98.4571 | 98.524 | 98.4831 | 98.5337
1896.5 | 98.4257 | 98.4929 | 98.4988 | 98.577
1896 | 98.5278 | 98.4953 | 98.5171 | 98.5284
1895.5 | 98.444 | 98.5063 | 98.4615 | 98.5051
1895 | 98.4209 | 98.4513 | 98.4993 | 98.5059
1894.5 | 98.4686 | 98.4845 | 98.4754 | 98.5638
1894 | 98.4668 | 98.4871 | 98.4241 | 98.493
1893.5 | 98.4288 | 98.5036 | 98.451 | 98.5498
1893 | 98.4814 | 98.5316 | 98.5571 | 98.6166
1892.5 | 98.3967 | 98.4024 | 98.4235 | 98.4916
1892 | 98.3975 | 98.4408 | 98.3608 | 98.4405
1891.5 | 98.4657 | 98.4823 | 98.4283 | 98.5958
1891 | 98.4921 | 98.4529 | 98.5457 | 98.6053
1890.5 | 98.4975 | 98.4281 | 98.3998 | 98.5933
1890 | 98.4315 | 98.5207 | 98.4587 | 98.5506
1889.5 | 98.4936 | 98.513 | 98.5021 | 98.6079
1889 | 98.4936 | 98.453 | 98.4646 | 98.5504
1888.5 | 98.3927 | 98.4142 | 98.3598 | 98.46
1888 | 98.4356 | 98.4807 | 98.4758 | 98.616
1887.5 | 98.4995 | 98.5282 | 98.4935 | 98.556
1887 | 98.4226 | 98.4505 | 98.4005 | 98.4711
1886.5 | 98.4282 | 98.396 | 98.466 | 98.5462
1886 | 98.4539 | 98.4815 | 98.5035 | 98.5251
1885.5 | 98.4696 | 98.4601 | 98.4247 | 98.5475
1885 | 98.4318 | 98.4473 | 98.4309 | 98.5229
1884.5 | 98.4401 | 98.4772 | 98.4579 | 98.5776
1884 | 98.3979 | 98.4452 | 98.4018 | 98.5335
1883.5 | 98.3805 | 98.4579 | 98.4106 | 98.4498
1883 | 98.428 | 98.4507 | 98.4195 | 98.5259
1882.5 | 98.4775 | 98.4111 | 98.4213 | 98.5476
1882 | 98.4723 | 98.507 | 98.4291 | 98.6144
1881.5 | 98.3814 | 98.3857 | 98.4284 | 98.4535
1881 | 98.5127 | 98.5575 | 98.4537 | 98.6596
1880.5 | 98.5195 | 98.4551 | 98.4664 | 98.5957
1880 | 98.4074 | 98.4025 | 98.3684 | 98.4615
1879.5 | 98.5116 | 98.518 | 98.5146 | 98.5553
1879 | 98.4651 | 98.5001 | 98.4054 | 98.5369
1878.5 | 98.4213 | 98.4372 | 98.3821 | 98.5584
1878 | 98.3788 | 98.3885 | 98.375 | 98.4465
1877.5 | 98.3682 | 98.4125 | 98.4618 | 98.4857
1877 | 98.4347 | 98.4726 | 98.5021 | 98.5485
1876.5 | 98.3891 | 98.4748 | 98.3772 | 98.525
1876 | 98.5044 | 98.4513 | 98.475 | 98.567
1875.5 | 98.4018 | 98.4437 | 98.4549 | 98.519
1875 | 98.452 | 98.4861 | 98.4225 | 98.4708
1874.5 | 98.3865 | 98.4154 | 98.3588 | 98.5284
1874 | 98.5298 | 98.4525 | 98.5099 | 98.5799
1873.5 | 98.4432 | 98.4759 | 98.4408 | 98.5232
1873 | 98.3828 | 98.4859 | 98.4449 | 98.445
1872.5 | 98.4853 | 98.4913 | 98.4477 | 98.5151
1872 | 98.4655 | 98.4367 | 98.4725 | 98.585
1871.5 | 98.4302 | 98.4796 | 98.4766 | 98.4806
1871 | 98.4166 | 98.5192 | 98.4786 | 98.5347
1870.5 | 98.4161 | 98.4194 | 98.4125 | 98.5487
1870 | 98.4901 | 98.4818 | 98.543 | 98.577
1869.5 | 98.4645 | 98.4901 | 98.4806 | 98.5289
1869 | 98.3828 | 98.4179 | 98.398 | 98.4527
1868.5 | 98.4167 | 98.4456 | 98.4041 | 98.5592
1868 | 98.4823 | 98.5386 | 98.5545 | 98.621
1867.5 | 98.4227 | 98.4351 | 98.4039 | 98.4915
1867 | 98.4518 | 98.4592 | 98.3714 | 98.4961
1866.5 | 98.4518 | 98.4257 | 98.4678 | 98.5451
1866 | 98.4397 | 98.4598 | 98.4669 | 98.4745
1865.5 | 98.3998 | 98.4021 | 98.3921 | 98.4943
1865 | 98.4222 | 98.4623 | 98.4231 | 98.477
1864.5 | 98.449 | 98.4286 | 98.4998 | 98.5098
1864 | 98.452 | 98.3934 | 98.4139 | 98.5152
1863.5 | 98.4477 | 98.3849 | 98.3881 | 98.4926
1863 | 98.3857 | 98.4469 | 98.456 | 98.5585
1862.5 | 98.4246 | 98.5195 | 98.5206 | 98.5695
1862 | 98.3892 | 98.3685 | 98.364 | 98.4885
1861.5 | 98.4665 | 98.4378 | 98.4412 | 98.4821
1861 | 98.3662 | 98.4177 | 98.3687 | 98.4778
1860.5 | 98.3872 | 98.4481 | 98.4449 | 98.5715
1860 | 98.3874 | 98.3753 | 98.3541 | 98.4522
1859.5 | 98.4383 | 98.4187 | 98.4467 | 98.5308
1859 | 98.4775 | 98.5047 | 98.4454 | 98.5521
1858.5 | 98.3634 | 98.4007 | 98.3988 | 98.4489
1858 | 98.3578 | 98.3899 | 98.3751 | 98.4267
1857.5 | 98.4391 | 98.4454 | 98.4238 | 98.5351
1857 | 98.4688 | 98.467 | 98.378 | 98.5294
1856.5 | 98.3844 | 98.4835 | 98.4046 | 98.4986
1856 | 98.4413 | 98.5298 | 98.4765 | 98.5278
1855.5 | 98.4406 | 98.4174 | 98.3945 | 98.4695
1855 | 98.4376 | 98.3911 | 98.4086 | 98.4649
1854.5 | 98.4059 | 98.4961 | 98.4512 | 98.5547
1854 | 98.4178 | 98.3734 | 98.4266 | 98.4922
1853.5 | 98.3848 | 98.4075 | 98.4069 | 98.4489
1853 | 98.3429 | 98.3517 | 98.3245 | 98.403
1852.5 | 98.407 | 98.3891 | 98.4274 | 98.5493
1852 | 98.452 | 98.513 | 98.4981 | 98.5652
1851.5 | 98.365 | 98.4334 | 98.3624 | 98.4295
1851 | 98.4261 | 98.4155 | 98.4359 | 98.5786
1850.5 | 98.5127 | 98.5 | 98.4846 | 98.5761
1850 | 98.4941 | 98.4722 | 98.4403 | 98.5235
1849.5 | 98.3554 | 98.3736 | 98.3498 | 98.4494
1849 | 98.4322 | 98.4157 | 98.3675 | 98.4876
1848.5 | 98.3445 | 98.3227 | 98.4128 | 98.427
1848 | 98.3078 | 98.349 | 98.3637 | 98.3927
1847.5 | 98.3912 | 98.4234 | 98.4504 | 98.4895
1847 | 98.3572 | 98.3932 | 98.3979 | 98.5102
1846.5 | 98.4273 | 98.4774 | 98.4306 | 98.4488
1846 | 98.411 | 98.4985 | 98.4523 | 98.5363
1845.5 | 98.5048 | 98.5067 | 98.4583 | 98.5752
1845 | 98.4484 | 98.4953 | 98.4678 | 98.5459
1844.5 | 98.4764 | 98.4905 | 98.4329 | 98.5412
1844 | 98.4614 | 98.4528 | 98.4103 | 98.5121
1843.5 | 98.4541 | 98.4764 | 98.3435 | 98.5126
1843 | 98.3534 | 98.3339 | 98.3174 | 98.3927
1842.5 | 98.3559 | 98.3481 | 98.4073 | 98.4412
1842 | 98.4275 | 98.4657 | 98.4282 | 98.4543
1841.5 | 98.3157 | 98.3164 | 98.3382 | 98.3827
1841 | 98.3549 | 98.3265 | 98.3582 | 98.428
1840.5 | 98.3601 | 98.3173 | 98.344 | 98.4366
1840 | 98.4066 | 98.4913 | 98.3813 | 98.54
1839.5 | 98.3512 | 98.4262 | 98.3929 | 98.4831
1839 | 98.478 | 98.4684 | 98.4534 | 98.5848
1838.5 | 98.4703 | 98.4843 | 98.4472 | 98.5626
1838 | 98.4811 | 98.494 | 98.386 | 98.5242
1837.5 | 98.4107 | 98.4172 | 98.3889 | 98.4576
1837 | 98.325 | 98.3538 | 98.3408 | 98.4556
1836.5 | 98.3366 | 98.3475 | 98.3559 | 98.4632
1836 | 98.3227 | 98.4045 | 98.3341 | 98.4252
1835.5 | 98.3859 | 98.4039 | 98.4167 | 98.4917
1835 | 98.3351 | 98.4274 | 98.4364 | 98.5213
1834.5 | 98.4313 | 98.4314 | 98.4056 | 98.5597
1834 | 98.4654 | 98.4644 | 98.4006 | 98.5243
1833.5 | 98.3816 | 98.4285 | 98.3832 | 98.4591
1833 | 98.4088 | 98.4193 | 98.4496 | 98.5237
1832.5 | 98.3621 | 98.427 | 98.3674 | 98.4814
1832 | 98.3781 | 98.3745 | 98.3756 | 98.47
1831.5 | 98.304 | 98.3243 | 98.2927 | 98.382
1831 | 98.3198 | 98.4127 | 98.4185 | 98.4574
1830.5 | 98.3603 | 98.4077 | 98.3504 | 98.4655
1830 | 98.3706 | 98.4309 | 98.3804 | 98.4667
1829.5 | 98.4209 | 98.3805 | 98.3973 | 98.4897
1829 | 98.4179 | 98.4859 | 98.3867 | 98.5359
1828.5 | 98.3551 | 98.4229 | 98.3716 | 98.5801
1828 | 98.3774 | 98.3511 | 98.3655 | 98.4788
1827.5 | 98.3768 | 98.4079 | 98.3751 | 98.4398
1827 | 98.2887 | 98.3262 | 98.3338 | 98.4432
1826.5 | 98.3286 | 98.3402 | 98.2891 | 98.3928
1826 | 98.3128 | 98.3533 | 98.3582 | 98.4503
1825.5 | 98.5427 | 98.4156 | 98.4506 | 98.5001
1825 | 98.3308 | 98.3617 | 98.3641 | 98.4149
1824.5 | 98.3392 | 98.3612 | 98.3112 | 98.4283
1824 | 98.4625 | 98.4384 | 98.4165 | 98.5142
1823.5 | 98.4539 | 98.5032 | 98.4632 | 98.5128
1823 | 98.4084 | 98.4192 | 98.3424 | 98.5148
1822.5 | 98.3402 | 98.3809 | 98.3554 | 98.4812
1822 | 98.4067 | 98.3671 | 98.4036 | 98.5051
1821.5 | 98.2692 | 98.2763 | 98.2915 | 98.3622
1821 | 98.319 | 98.3353 | 98.3075 | 98.4223
1820.5 | 98.3901 | 98.4167 | 98.3744 | 98.4998
1820 | 98.4112 | 98.3955 | 98.3956 | 98.4914
1819.5 | 98.3202 | 98.3724 | 98.3216 | 98.3863
1819 | 98.4295 | 98.4522 | 98.4218 | 98.5176
1818.5 | 98.4371 | 98.4476 | 98.4274 | 98.5183
1818 | 98.4377 | 98.4055 | 98.4098 | 98.5251
1817.5 | 98.366 | 98.3724 | 98.3251 | 98.4748
1817 | 98.4247 | 98.4473 | 98.3652 | 98.5177
1816.5 | 98.3813 | 98.4084 | 98.3798 | 98.5194
1816 | 98.3225 | 98.3729 | 98.3178 | 98.4406
1815.5 | 98.3852 | 98.4078 | 98.3771 | 98.3911
1815 | 98.4611 | 98.4766 | 98.4212 | 98.5385
1814.5 | 98.3841 | 98.3234 | 98.3924 | 98.4791
1814 | 98.364 | 98.3861 | 98.3581 | 98.496
1813.5 | 98.4025 | 98.462 | 98.3682 | 98.4727
1813 | 98.3747 | 98.4281 | 98.3887 | 98.4417
1812.5 | 98.3575 | 98.3386 | 98.2645 | 98.4685
1812 | 98.379 | 98.4038 | 98.3419 | 98.5033
1811.5 | 98.3514 | 98.3232 | 98.4051 | 98.4254
1811 | 98.3757 | 98.3932 | 98.3308 | 98.4698
1810.5 | 98.3757 | 98.3508 | 98.2617 | 98.4135
1810 | 98.3619 | 98.387 | 98.3854 | 98.4839
1809.5 | 98.3709 | 98.4267 | 98.3677 | 98.4931
1809 | 98.4031 | 98.4057 | 98.4006 | 98.4406
1808.5 | 98.4119 | 98.3987 | 98.3236 | 98.5116
1808 | 98.3649 | 98.3791 | 98.4213 | 98.4689
1807.5 | 98.3625 | 98.4241 | 98.3596 | 98.4014
1807 | 98.3416 | 98.4593 | 98.3254 | 98.4725
1806.5 | 98.4342 | 98.4225 | 98.3254 | 98.4726
1806 | 98.3443 | 98.4524 | 98.4186 | 98.5306
1805.5 | 98.3713 | 98.3299 | 98.3174 | 98.4282
1805 | 98.3475 | 98.3801 | 98.3334 | 98.4455
1804.5 | 98.3969 | 98.437 | 98.395 | 98.528
1804 | 98.3702 | 98.3879 | 98.3323 | 98.4358
1803.5 | 98.3528 | 98.3386 | 98.353 | 98.4507
1803 | 98.3348 | 98.4013 | 98.2834 | 98.4266
1802.5 | 98.3704 | 98.3421 | 98.3016 | 98.4127
1802 | 98.3436 | 98.3484 | 98.2765 | 98.4284
1801.5 | 98.3501 | 98.3399 | 98.3873 | 98.4035
1801 | 98.2543 | 98.3364 | 98.2913 | 98.3791
1800.5 | 98.4035 | 98.4052 | 98.3228 | 98.4791
1800 | 98.3886 | 98.3595 | 98.3773 | 98.459
1799.5 | 98.4151 | 98.3972 | 98.3268 | 98.4474
1799 | 98.3227 | 98.3721 | 98.2768 | 98.4188
1798.5 | 98.3183 | 98.466 | 98.344 | 98.4688
1798 | 98.303 | 98.3315 | 98.3495 | 98.3953
1797.5 | 98.4285 | 98.3802 | 98.3661 | 98.4267
1797 | 98.3595 | 98.4269 | 98.3857 | 98.4564
1796.5 | 98.3773 | 98.4297 | 98.3631 | 98.5056
1796 | 98.3443 | 98.3713 | 98.3368 | 98.4518
1795.5 | 98.3971 | 98.4302 | 98.3295 | 98.4273
1795 | 98.3379 | 98.3665 | 98.3561 | 98.443
1794.5 | 98.3314 | 98.3472 | 98.362 | 98.4482
1794 | 98.3991 | 98.4541 | 98.4077 | 98.5417
1793.5 | 98.3867 | 98.3526 | 98.2808 | 98.4182
1793 | 98.3244 | 98.3413 | 98.34 | 98.4089
1792.5 | 98.2956 | 98.3629 | 98.3242 | 98.44
1792 | 98.4479 | 98.3978 | 98.3347 | 98.4969
1791.5 | 98.3292 | 98.4045 | 98.2716 | 98.4268
1791 | 98.3149 | 98.3789 | 98.3055 | 98.4264
1790.5 | 98.3783 | 98.3661 | 98.3491 | 98.436
1790 | 98.4011 | 98.4376 | 98.3684 | 98.5405
1789.5 | 98.338 | 98.3614 | 98.3406 | 98.3592
1789 | 98.3454 | 98.317 | 98.338 | 98.4106
1788.5 | 98.3321 | 98.3985 | 98.3366 | 98.4623
1788 | 98.3461 | 98.357 | 98.3499 | 98.4774
1787.5 | 98.286 | 98.3274 | 98.2617 | 98.3832
1787 | 98.3461 | 98.3314 | 98.3334 | 98.3715
1786.5 | 98.3295 | 98.3564 | 98.35 | 98.4328
1786 | 98.3317 | 98.3719 | 98.2822 | 98.4208
1785.5 | 98.3413 | 98.3123 | 98.2996 | 98.3709
1785 | 98.4297 | 98.379 | 98.336 | 98.4674
1784.5 | 98.2662 | 98.3258 | 98.3053 | 98.3452
1784 | 98.2798 | 98.3716 | 98.3522 | 98.4253
1783.5 | 98.3829 | 98.4519 | 98.311 | 98.4711
1783 | 98.3885 | 98.4536 | 98.3852 | 98.4981
1782.5 | 98.3328 | 98.3599 | 98.3395 | 98.4351
1782 | 98.3517 | 98.4236 | 98.2904 | 98.485
1781.5 | 98.3608 | 98.3773 | 98.3382 | 98.4629
1781 | 98.369 | 98.4094 | 98.3619 | 98.4219
1780.5 | 98.3306 | 98.4083 | 98.3295 | 98.4016
1780 | 98.3321 | 98.4035 | 98.314 | 98.4349
1779.5 | 98.2665 | 98.3534 | 98.2651 | 98.3581
1779 | 98.3381 | 98.3387 | 98.3251 | 98.3841
1778.5 | 98.2858 | 98.3004 | 98.2463 | 98.3877
1778 | 98.2939 | 98.4321 | 98.3989 | 98.4585
1777.5 | 98.3016 | 98.2997 | 98.3202 | 98.3916
1777 | 98.3339 | 98.2967 | 98.2599 | 98.3281
1776.5 | 98.3932 | 98.4317 | 98.3622 | 98.5227
1776 | 98.3448 | 98.4023 | 98.2956 | 98.4886
1775.5 | 98.3837 | 98.4366 | 98.3891 | 98.4187
1775 | 98.3588 | 98.2809 | 98.2701 | 98.3761
1774.5 | 98.3385 | 98.3642 | 98.3088 | 98.4498
1774 | 98.3083 | 98.3621 | 98.253 | 98.4094
1773.5 | 98.3126 | 98.3695 | 98.3236 | 98.4494
1773 | 98.3546 | 98.3318 | 98.2789 | 98.4152
1772.5 | 98.3919 | 98.4252 | 98.3783 | 98.4191
1772 | 98.2749 | 98.3348 | 98.2361 | 98.4115
1771.5 | 98.2884 | 98.3594 | 98.3352 | 98.3977
1771 | 98.3503 | 98.4033 | 98.3549 | 98.4219
1770.5 | 98.322 | 98.3741 | 98.288 | 98.4026
1770 | 98.305 | 98.2785 | 98.2564 | 98.3749
1769.5 | 98.2909 | 98.3948 | 98.3539 | 98.4654
1769 | 98.3702 | 98.4011 | 98.3256 | 98.4676
1768.5 | 98.3549 | 98.2956 | 98.2915 | 98.4427
1768 | 98.2975 | 98.3816 | 98.2896 | 98.4595
1767.5 | 98.3406 | 98.3862 | 98.3682 | 98.4183
1767 | 98.3265 | 98.3347 | 98.3418 | 98.4289
1766.5 | 98.2954 | 98.3269 | 98.2296 | 98.3478
1766 | 98.3231 | 98.372 | 98.282 | 98.5297
1765.5 | 98.3591 | 98.4291 | 98.3744 | 98.4489
1765 | 98.2834 | 98.3867 | 98.2493 | 98.412
1764.5 | 98.3969 | 98.3493 | 98.2696 | 98.4908
1764 | 98.3878 | 98.4285 | 98.3686 | 98.4825
1763.5 | 98.3696 | 98.3973 | 98.3819 | 98.4377
1763 | 98.3074 | 98.3313 | 98.2993 | 98.4167
1762.5 | 98.3355 | 98.34 | 98.3168 | 98.4799
1762 | 98.2763 | 98.3792 | 98.2703 | 98.4543
1761.5 | 98.3131 | 98.3495 | 98.2858 | 98.3888
1761 | 98.2963 | 98.3154 | 98.284 | 98.4197
1760.5 | 98.3753 | 98.3412 | 98.3026 | 98.4213
1760 | 98.3818 | 98.3647 | 98.3423 | 98.4739
1759.5 | 98.2916 | 98.3963 | 98.2921 | 98.4297
1759 | 98.3511 | 98.375 | 98.3363 | 98.41
1758.5 | 98.3205 | 98.3178 | 98.299 | 98.4043
1758 | 98.3132 | 98.311 | 98.2553 | 98.4084
1757.5 | 98.299 | 98.3803 | 98.3454 | 98.441
1757 | 98.3253 | 98.4238 | 98.3185 | 98.3979
1756.5 | 98.2647 | 98.3496 | 98.3758 | 98.3901
1756 | 98.3043 | 98.2855 | 98.2928 | 98.4181
1755.5 | 98.3381 | 98.3355 | 98.3314 | 98.42
1755 | 98.3194 | 98.4259 | 98.3388 | 98.461
1754.5 | 98.2726 | 98.3486 | 98.3069 | 98.3955
1754 | 98.3055 | 98.3093 | 98.3388 | 98.4484
1753.5 | 98.366 | 98.3601 | 98.3078 | 98.428
1753 | 98.3465 | 98.4136 | 98.2896 | 98.3771
1752.5 | 98.224 | 98.2789 | 98.2378 | 98.3867
1752 | 98.2859 | 98.3047 | 98.3631 | 98.4511
1751.5 | 98.3384 | 98.3624 | 98.3137 | 98.3805
1751 | 98.2943 | 98.3531 | 98.279 | 98.407
1750.5 | 98.2964 | 98.3256 | 98.2888 | 98.3684
1750 | 98.282 | 98.307 | 98.3293 | 98.4723
1749.5 | 98.3428 | 98.3534 | 98.2818 | 98.4191
1749 | 98.3264 | 98.3777 | 98.3009 | 98.3731
1748.5 | 98.2968 | 98.3436 | 98.3337 | 98.4201
1748 | 98.3056 | 98.3595 | 98.2911 | 98.4191
1747.5 | 98.3177 | 98.3251 | 98.247 | 98.4666
1747 | 98.3606 | 98.3846 | 98.3119 | 98.3826
1746.5 | 98.3024 | 98.3139 | 98.3454 | 98.4579
1746 | 98.2957 | 98.3141 | 98.3156 | 98.3669
1745.5 | 98.2294 | 98.2835 | 98.2707 | 98.3217
1745 | 98.3284 | 98.3545 | 98.271 | 98.3781
1744.5 | 98.3236 | 98.3351 | 98.2996 | 98.4142
1744 | 98.2309 | 98.3091 | 98.2616 | 98.4321
1743.5 | 98.2835 | 98.3034 | 98.222 | 98.3236
1743 | 98.2947 | 98.3301 | 98.3155 | 98.4202
1742.5 | 98.2832 | 98.3394 | 98.3134 | 98.4163
1742 | 98.2379 | 98.2365 | 98.2733 | 98.344
1741.5 | 98.3079 | 98.2951 | 98.3136 | 98.4226
1741 | 98.3033 | 98.3416 | 98.3123 | 98.4212
1740.5 | 98.2579 | 98.3165 | 98.3426 | 98.3649
1740 | 98.2634 | 98.2485 | 98.168 | 98.3167
1739.5 | 98.2961 | 98.3144 | 98.3127 | 98.4246
1739 | 98.2877 | 98.3124 | 98.333 | 98.3858
1738.5 | 98.2987 | 98.343 | 98.2886 | 98.3546
1738 | 98.3266 | 98.3502 | 98.2411 | 98.4398
1737.5 | 98.2314 | 98.2327 | 98.2719 | 98.3918
1737 | 98.3165 | 98.3729 | 98.3228 | 98.416
1736.5 | 98.3167 | 98.3052 | 98.2474 | 98.3284
1736 | 98.3425 | 98.3771 | 98.313 | 98.4597
1735.5 | 98.3095 | 98.3206 | 98.3204 | 98.4065
1735 | 98.3303 | 98.3443 | 98.2875 | 98.4033
1734.5 | 98.3492 | 98.3583 | 98.3291 | 98.3933
1734 | 98.3368 | 98.3908 | 98.311 | 98.4465
1733.5 | 98.3202 | 98.3455 | 98.3169 | 98.4881
1733 | 98.2479 | 98.2423 | 98.2435 | 98.3846
1732.5 | 98.3181 | 98.3038 | 98.2824 | 98.3727
1732 | 98.2877 | 98.3819 | 98.2787 | 98.3812
1731.5 | 98.2525 | 98.2285 | 98.2858 | 98.3628
1731 | 98.3488 | 98.39 | 98.3196 | 98.4293
1730.5 | 98.3072 | 98.3973 | 98.2998 | 98.353
1730 | 98.325 | 98.3323 | 98.3036 | 98.4792
1729.5 | 98.29 | 98.2493 | 98.3306 | 98.3901
1729 | 98.2867 | 98.3199 | 98.2635 | 98.3272
1728.5 | 98.3339 | 98.4116 | 98.2942 | 98.4197
1728 | 98.2809 | 98.3457 | 98.2993 | 98.4162
1727.5 | 98.323 | 98.2845 | 98.3184 | 98.4265
1727 | 98.3271 | 98.3556 | 98.318 | 98.4508
1726.5 | 98.2857 | 98.3478 | 98.3099 | 98.3652
1726 | 98.3602 | 98.3459 | 98.2915 | 98.4538
1725.5 | 98.2885 | 98.3003 | 98.3056 | 98.3703
1725 | 98.2418 | 98.3552 | 98.3196 | 98.4238
1724.5 | 98.3255 | 98.3837 | 98.3528 | 98.4294
1724 | 98.2893 | 98.3572 | 98.2409 | 98.3915
1723.5 | 98.2992 | 98.3326 | 98.2523 | 98.4569
1723 | 98.314 | 98.3349 | 98.3404 | 98.3938
1722.5 | 98.2698 | 98.2903 | 98.2327 | 98.3956
1722 | 98.251 | 98.2903 | 98.2643 | 98.3966
1721.5 | 98.3366 | 98.3246 | 98.306 | 98.4405
1721 | 98.2962 | 98.3424 | 98.3423 | 98.3846
1720.5 | 98.2353 | 98.2993 | 98.2709 | 98.3843
1720 | 98.3583 | 98.4306 | 98.3757 | 98.4548
1719.5 | 98.3965 | 98.3759 | 98.3998 | 98.4514
1719 | 98.2502 | 98.2943 | 98.2832 | 98.3357
1718.5 | 98.2297 | 98.2692 | 98.213 | 98.3769
1718 | 98.2844 | 98.3854 | 98.3228 | 98.439
1717.5 | 98.3745 | 98.331 | 98.357 | 98.4691
1717 | 98.2758 | 98.3265 | 98.2559 | 98.3611
1716.5 | 98.2703 | 98.3684 | 98.3108 | 98.41
1716 | 98.3401 | 98.3466 | 98.349 | 98.4567
1715.5 | 98.3374 | 98.3339 | 98.2523 | 98.3892
1715 | 98.2984 | 98.3483 | 98.32 | 98.3923
1714.5 | 98.2948 | 98.336 | 98.2854 | 98.416
1714 | 98.3107 | 98.3149 | 98.347 | 98.4301
1713.5 | 98.2803 | 98.2931 | 98.2401 | 98.3354
1713 | 98.3141 | 98.3687 | 98.3115 | 98.4437
1712.5 | 98.3238 | 98.3215 | 98.2587 | 98.4144
1712 | 98.2613 | 98.3356 | 98.2906 | 98.4075
1711.5 | 98.3987 | 98.4079 | 98.3967 | 98.4015
1711 | 98.2832 | 98.2791 | 98.2582 | 98.3773
1710.5 | 98.2663 | 98.3111 | 98.311 | 98.4456
1710 | 98.1983 | 98.2652 | 98.2425 | 98.3395
1709.5 | 98.2873 | 98.2687 | 98.2975 | 98.3958
1709 | 98.3872 | 98.3836 | 98.3767 | 98.4787
1708.5 | 98.2261 | 98.2502 | 98.2113 | 98.3721
1708 | 98.2669 | 98.2712 | 98.3265 | 98.3799
1707.5 | 98.3514 | 98.3674 | 98.3182 | 98.4826
1707 | 98.2505 | 98.2941 | 98.2452 | 98.3402
1706.5 | 98.2814 | 98.2853 | 98.2089 | 98.3677
1706 | 98.3095 | 98.2905 | 98.3151 | 98.396
1705.5 | 98.3246 | 98.3303 | 98.2924 | 98.4094
1705 | 98.2995 | 98.3223 | 98.2652 | 98.3899
1704.5 | 98.2834 | 98.294 | 98.306 | 98.3667
1704 | 98.2941 | 98.3239 | 98.3442 | 98.4551
1703.5 | 98.2607 | 98.3537 | 98.2716 | 98.3945
1703 | 98.2793 | 98.2802 | 98.2363 | 98.3483
1702.5 | 98.3305 | 98.3543 | 98.3385 | 98.429
1702 | 98.2845 | 98.3465 | 98.3121 | 98.4046
1701.5 | 98.3126 | 98.3589 | 98.2989 | 98.4915
1701 | 98.2784 | 98.2997 | 98.2662 | 98.309
1700.5 | 98.3393 | 98.2845 | 98.3214 | 98.3879
1700 | 98.3432 | 98.3164 | 98.3174 | 98.4485
1699.5 | 98.2299 | 98.2907 | 98.2143 | 98.3858
1699 | 98.297 | 98.3099 | 98.2744 | 98.3896
1698.5 | 98.2806 | 98.267 | 98.3546 | 98.3871
1698 | 98.307 | 98.3199 | 98.3226 | 98.3884
1697.5 | 98.3411 | 98.3742 | 98.3766 | 98.5049
1697 | 98.2688 | 98.3542 | 98.3285 | 98.4231
1696.5 | 98.3141 | 98.2827 | 98.2655 | 98.3568
1696 | 98.2702 | 98.3048 | 98.3235 | 98.3777
1695.5 | 98.2561 | 98.3801 | 98.2849 | 98.4095
1695 | 98.2355 | 98.3055 | 98.2455 | 98.3137
1694.5 | 98.2981 | 98.2783 | 98.3382 | 98.3906
1694 | 98.29 | 98.3175 | 98.3218 | 98.3948
1693.5 | 98.2661 | 98.3363 | 98.3113 | 98.4229
1693 | 98.3312 | 98.3538 | 98.3226 | 98.4065
1692.5 | 98.2937 | 98.3187 | 98.3582 | 98.4097
1692 | 98.3065 | 98.2706 | 98.3057 | 98.3427
1691.5 | 98.3043 | 98.367 | 98.2733 | 98.4332
1691 | 98.2858 | 98.3491 | 98.2971 | 98.4369
1690.5 | 98.3265 | 98.2966 | 98.2748 | 98.3722
1690 | 98.3481 | 98.3293 | 98.3009 | 98.3972
1689.5 | 98.2554 | 98.3495 | 98.252 | 98.4141
1689 | 98.2805 | 98.3324 | 98.2593 | 98.4229
1688.5 | 98.319 | 98.2797 | 98.2515 | 98.3452
1688 | 98.3122 | 98.3539 | 98.3453 | 98.4262
1687.5 | 98.319 | 98.3237 | 98.3089 | 98.4678
1687 | 98.2972 | 98.285 | 98.3556 | 98.4096
1686.5 | 98.2459 | 98.3034 | 98.3135 | 98.3932
1686 | 98.3026 | 98.388 | 98.3409 | 98.4137
1685.5 | 98.278 | 98.2579 | 98.2418 | 98.3963
1685 | 98.2732 | 98.349 | 98.3341 | 98.459
1684.5 | 98.3579 | 98.3867 | 98.381 | 98.4238
1684 | 98.3081 | 98.2784 | 98.2675 | 98.3848
1683.5 | 98.2698 | 98.3241 | 98.2589 | 98.399
1683 | 98.3046 | 98.3569 | 98.3741 | 98.4632
1682.5 | 98.3306 | 98.3686 | 98.3654 | 98.4161
1682 | 98.3199 | 98.2833 | 98.3099 | 98.4324
1681.5 | 98.2731 | 98.251 | 98.2568 | 98.3606
1681 | 98.3688 | 98.4042 | 98.3194 | 98.4164
1680.5 | 98.2645 | 98.3583 | 98.3193 | 98.3916
1680 | 98.2736 | 98.2521 | 98.2309 | 98.3462
1679.5 | 98.3317 | 98.3032 | 98.3214 | 98.4378
1679 | 98.3769 | 98.4459 | 98.3799 | 98.5228
1678.5 | 98.2471 | 98.3045 | 98.2979 | 98.3472
1678 | 98.2488 | 98.2697 | 98.2385 | 98.3554
1677.5 | 98.3623 | 98.3364 | 98.3216 | 98.4373
1677 | 98.3042 | 98.3728 | 98.3628 | 98.4178
1676.5 | 98.1805 | 98.2489 | 98.2569 | 98.3161
1676 | 98.366 | 98.3679 | 98.2994 | 98.4056
1675.5 | 98.3687 | 98.2986 | 98.3831 | 98.4107
1675 | 98.2319 | 98.2865 | 98.3151 | 98.3859
1674.5 | 98.2633 | 98.2774 | 98.314 | 98.3503
1674 | 98.3008 | 98.3125 | 98.3208 | 98.397
1673.5 | 98.3042 | 98.3521 | 98.3128 | 98.4779
1673 | 98.2666 | 98.3181 | 98.3161 | 98.3555
1672.5 | 98.2174 | 98.3196 | 98.2685 | 98.2892
1672 | 98.3586 | 98.3715 | 98.375 | 98.4428
1671.5 | 98.2446 | 98.265 | 98.2569 | 98.4171
1671 | 98.3183 | 98.3126 | 98.3184 | 98.4182
1670.5 | 98.3363 | 98.4402 | 98.3938 | 98.3807
1670 | 98.2738 | 98.2999 | 98.2722 | 98.4217
1669.5 | 98.2317 | 98.2108 | 98.2202 | 98.3517
1669 | 98.3456 | 98.3742 | 98.3616 | 98.4558
1668.5 | 98.3178 | 98.3417 | 98.3209 | 98.3973
1668 | 98.2639 | 98.3183 | 98.2954 | 98.4185
1667.5 | 98.2882 | 98.3048 | 98.308 | 98.4291
1667 | 98.347 | 98.3028 | 98.3567 | 98.3705
1666.5 | 98.2701 | 98.3459 | 98.3121 | 98.3892
1666 | 98.3508 | 98.2847 | 98.287 | 98.3549
1665.5 | 98.3205 | 98.3004 | 98.3777 | 98.4361
1665 | 98.2809 | 98.358 | 98.3468 | 98.4727
1664.5 | 98.3019 | 98.3249 | 98.2667 | 98.4236
1664 | 98.2791 | 98.3167 | 98.3487 | 98.4262
1663.5 | 98.3043 | 98.3469 | 98.4175 | 98.4748
1663 | 98.2725 | 98.2801 | 98.281 | 98.3831
1662.5 | 98.2773 | 98.3309 | 98.2794 | 98.358
1662 | 98.2748 | 98.3628 | 98.2743 | 98.3876
1661.5 | 98.3426 | 98.3707 | 98.4123 | 98.479
1661 | 98.2899 | 98.257 | 98.3008 | 98.3755
1660.5 | 98.3416 | 98.3401 | 98.2889 | 98.4054
1660 | 98.3035 | 98.3352 | 98.3634 | 98.3536
1659.5 | 98.286 | 98.3193 | 98.3732 | 98.4171
1659 | 98.3192 | 98.3099 | 98.2758 | 98.3956
1658.5 | 98.267 | 98.3057 | 98.2846 | 98.3312
1658 | 98.3295 | 98.4052 | 98.3469 | 98.409
1657.5 | 98.2743 | 98.3533 | 98.3184 | 98.3582
1657 | 98.2726 | 98.2548 | 98.3069 | 98.4006
1656.5 | 98.3233 | 98.3463 | 98.3292 | 98.4685
1656 | 98.2852 | 98.2889 | 98.3017 | 98.3739
1655.5 | 98.3043 | 98.3653 | 98.3457 | 98.4142
1655 | 98.2378 | 98.2535 | 98.2378 | 98.3737
1654.5 | 98.3472 | 98.3304 | 98.3245 | 98.4143
1654 | 98.339 | 98.3062 | 98.3679 | 98.3652
1653.5 | 98.3094 | 98.3371 | 98.2907 | 98.3913
1653 | 98.2857 | 98.3283 | 98.2929 | 98.4351
1652.5 | 98.3067 | 98.2697 | 98.353 | 98.4204
1652 | 98.2554 | 98.3309 | 98.2661 | 98.3136
1651.5 | 98.2436 | 98.3195 | 98.2688 | 98.4501
1651 | 98.222 | 98.2851 | 98.2731 | 98.3911
1650.5 | 98.2927 | 98.2866 | 98.302 | 98.4035
1650 | 98.2849 | 98.3189 | 98.3467 | 98.3563
1649.5 | 98.3238 | 98.3785 | 98.3166 | 98.4582
1649 | 98.2744 | 98.2682 | 98.2546 | 98.3834
1648.5 | 98.3132 | 98.4261 | 98.3939 | 98.493
1648 | 98.337 | 98.3303 | 98.3943 | 98.454
1647.5 | 98.3427 | 98.3426 | 98.3626 | 98.4165
1647 | 98.3196 | 98.4015 | 98.3466 | 98.4718
1646.5 | 98.2351 | 98.2554 | 98.3101 | 98.4315
1646 | 98.3049 | 98.2931 | 98.3196 | 98.4124
1645.5 | 98.3469 | 98.3606 | 98.338 | 98.4385
1645 | 98.2108 | 98.2513 | 98.2236 | 98.3803
1644.5 | 98.2414 | 98.3007 | 98.3335 | 98.462
1644 | 98.3539 | 98.3841 | 98.362 | 98.3856
1643.5 | 98.346 | 98.3425 | 98.3254 | 98.412
1643 | 98.3292 | 98.3626 | 98.2931 | 98.4107
1642.5 | 98.3102 | 98.3751 | 98.3694 | 98.4269
1642 | 98.3106 | 98.3083 | 98.3415 | 98.4386
1641.5 | 98.309 | 98.3549 | 98.2943 | 98.4114
1641 | 98.3135 | 98.3605 | 98.3595 | 98.4554
1640.5 | 98.2766 | 98.3507 | 98.3266 | 98.4092
1640 | 98.3087 | 98.3453 | 98.3408 | 98.4016
1639.5 | 98.248 | 98.2916 | 98.2341 | 98.3445
1639 | 98.271 | 98.2688 | 98.3126 | 98.4196
1638.5 | 98.2727 | 98.3799 | 98.3593 | 98.4602
1638 | 98.3277 | 98.3699 | 98.3788 | 98.3772
1637.5 | 98.3025 | 98.2951 | 98.2567 | 98.3754
1637 | 98.346 | 98.3702 | 98.3297 | 98.525
1636.5 | 98.2774 | 98.3128 | 98.3551 | 98.4534
1636 | 98.2839 | 98.2603 | 98.3324 | 98.3273
1635.5 | 98.3075 | 98.36 | 98.3125 | 98.438
1635 | 98.2949 | 98.3404 | 98.3299 | 98.4284
1634.5 | 98.2324 | 98.2777 | 98.3378 | 98.3475
1634 | 98.2772 | 98.2817 | 98.3062 | 98.3418
1633.5 | 98.3792 | 98.4148 | 98.3884 | 98.4738
1633 | 98.2437 | 98.296 | 98.285 | 98.4273
1632.5 | 98.263 | 98.2864 | 98.2729 | 98.3517
1632 | 98.2705 | 98.2613 | 98.3343 | 98.3781
1631.5 | 98.3551 | 98.3754 | 98.279 | 98.4327
1631 | 98.2929 | 98.3379 | 98.3617 | 98.3977
1630.5 | 98.2471 | 98.2673 | 98.3461 | 98.4159
1630 | 98.3144 | 98.3541 | 98.3194 | 98.4566
1629.5 | 98.2738 | 98.3136 | 98.3201 | 98.4245
1629 | 98.2873 | 98.3235 | 98.3631 | 98.4236
1628.5 | 98.328 | 98.3264 | 98.3251 | 98.4682
1628 | 98.2559 | 98.3458 | 98.2994 | 98.4324
1627.5 | 98.3064 | 98.3361 | 98.3058 | 98.4372
1627 | 98.3108 | 98.2842 | 98.2983 | 98.4201
1626.5 | 98.3014 | 98.3281 | 98.345 | 98.4217
1626 | 98.2595 | 98.2945 | 98.3928 | 98.4049
1625.5 | 98.2725 | 98.3074 | 98.3452 | 98.4509
1625 | 98.2704 | 98.2788 | 98.3166 | 98.3743
1624.5 | 98.3327 | 98.3855 | 98.349 | 98.4911
1624 | 98.2903 | 98.3299 | 98.34 | 98.4581
1623.5 | 98.2511 | 98.2779 | 98.3017 | 98.3622
1623 | 98.247 | 98.3493 | 98.3659 | 98.4465
1622.5 | 98.3057 | 98.3022 | 98.3412 | 98.4205
1622 | 98.2936 | 98.3145 | 98.3041 | 98.4442
1621.5 | 98.2484 | 98.2938 | 98.2762 | 98.3754
1621 | 98.2851 | 98.3755 | 98.3906 | 98.4631
1620.5 | 98.3718 | 98.339 | 98.2858 | 98.4044
1620 | 98.2434 | 98.2694 | 98.2852 | 98.4043
1619.5 | 98.3158 | 98.3157 | 98.3895 | 98.3918
1619 | 98.2512 | 98.3031 | 98.3563 | 98.4378
1618.5 | 98.3186 | 98.3529 | 98.3796 | 98.4295
1618 | 98.3348 | 98.3247 | 98.2965 | 98.3879
1617.5 | 98.2366 | 98.3116 | 98.3354 | 98.362
1617 | 98.3257 | 98.311 | 98.3477 | 98.4704
1616.5 | 98.2605 | 98.3055 | 98.3438 | 98.3975
1616 | 98.277 | 98.3306 | 98.3468 | 98.3948
1615.5 | 98.2998 | 98.2918 | 98.306 | 98.4128
1615 | 98.2418 | 98.248 | 98.3069 | 98.4195
1614.5 | 98.205 | 98.3256 | 98.222 | 98.3625
1614 | 98.3792 | 98.3345 | 98.3699 | 98.4577
1613.5 | 98.2672 | 98.2383 | 98.2973 | 98.4043
1613 | 98.2557 | 98.2815 | 98.3365 | 98.4077
1612.5 | 98.2696 | 98.3111 | 98.2976 | 98.4356
1612 | 98.3934 | 98.3551 | 98.4189 | 98.4703
1611.5 | 98.2613 | 98.2436 | 98.3144 | 98.3833
1611 | 98.2393 | 98.3776 | 98.3514 | 98.4854
1610.5 | 98.3337 | 98.3424 | 98.3694 | 98.4554
1610 | 98.3081 | 98.3175 | 98.2808 | 98.3834
1609.5 | 98.2516 | 98.2403 | 98.3213 | 98.395
1609 | 98.293 | 98.3209 | 98.3954 | 98.4209
1608.5 | 98.3121 | 98.3685 | 98.3101 | 98.4519
1608 | 98.2689 | 98.3092 | 98.2953 | 98.4472
1607.5 | 98.1934 | 98.2961 | 98.3212 | 98.3277
1607 | 98.273 | 98.2451 | 98.3163 | 98.3413
1606.5 | 98.2677 | 98.3106 | 98.2978 | 98.3895
1606 | 98.3486 | 98.3304 | 98.3089 | 98.369
1605.5 | 98.2752 | 98.2628 | 98.3335 | 98.4316
1605 | 98.2749 | 98.2591 | 98.3176 | 98.4057
1604.5 | 98.3055 | 98.2903 | 98.2574 | 98.3844
1604 | 98.2668 | 98.2337 | 98.2983 | 98.3522
1603.5 | 98.3431 | 98.3551 | 98.4022 | 98.469
1603 | 98.2248 | 98.2716 | 98.3678 | 98.3902
1602.5 | 98.2048 | 98.2416 | 98.2334 | 98.3668
1602 | 98.309 | 98.3339 | 98.3575 | 98.4
1601.5 | 98.3053 | 98.3172 | 98.4006 | 98.4041
1601 | 98.2966 | 98.3003 | 98.3783 | 98.4705
1600.5 | 98.2632 | 98.3036 | 98.327 | 98.4521
1600 | 98.3531 | 98.3779 | 98.3845 | 98.4417
1599.5 | 98.3452 | 98.4195 | 98.3774 | 98.4412
1599 | 98.2088 | 98.2541 | 98.2816 | 98.3526
1598.5 | 98.291 | 98.3489 | 98.3076 | 98.4433
1598 | 98.322 | 98.3292 | 98.3674 | 98.3872
1597.5 | 98.3118 | 98.3677 | 98.4047 | 98.393
1597 | 98.2992 | 98.3156 | 98.3308 | 98.4665
1596.5 | 98.3134 | 98.3379 | 98.3771 | 98.4518
1596 | 98.3377 | 98.3337 | 98.3033 | 98.3922
1595.5 | 98.2607 | 98.2751 | 98.2635 | 98.4198
1595 | 98.2738 | 98.254 | 98.2899 | 98.3952
1594.5 | 98.3209 | 98.3385 | 98.354 | 98.4675
1594 | 98.2831 | 98.3322 | 98.3643 | 98.4077
1593.5 | 98.257 | 98.2737 | 98.296 | 98.3533
1593 | 98.2921 | 98.2477 | 98.316 | 98.4395
1592.5 | 98.2989 | 98.2736 | 98.3284 | 98.4733
1592 | 98.2022 | 98.2343 | 98.2999 | 98.3148
1591.5 | 98.2493 | 98.249 | 98.2935 | 98.3663
1591 | 98.3142 | 98.2786 | 98.3019 | 98.4171
1590.5 | 98.2802 | 98.2912 | 98.3302 | 98.407
1590 | 98.2073 | 98.2977 | 98.2948 | 98.3594
1589.5 | 98.2648 | 98.3131 | 98.2764 | 98.3851
1589 | 98.3174 | 98.2906 | 98.3045 | 98.4444
1588.5 | 98.2549 | 98.2885 | 98.3307 | 98.4085
1588 | 98.3228 | 98.2994 | 98.3752 | 98.4012
1587.5 | 98.2913 | 98.3671 | 98.4117 | 98.4422
1587 | 98.3462 | 98.362 | 98.3837 | 98.4901
1586.5 | 98.2162 | 98.2292 | 98.3094 | 98.3308
1586 | 98.2514 | 98.2534 | 98.3375 | 98.3856
1585.5 | 98.2935 | 98.3526 | 98.4065 | 98.4376
1585 | 98.2548 | 98.2706 | 98.283 | 98.3411
1584.5 | 98.2849 | 98.2443 | 98.3507 | 98.3587
1584 | 98.234 | 98.2909 | 98.3728 | 98.5082
1583.5 | 98.2596 | 98.3012 | 98.3148 | 98.3469
1583 | 98.2788 | 98.2805 | 98.2813 | 98.3976
1582.5 | 98.237 | 98.2969 | 98.2981 | 98.389
1582 | 98.2784 | 98.3472 | 98.3743 | 98.4396
1581.5 | 98.2955 | 98.4095 | 98.3297 | 98.3959
1581 | 98.2853 | 98.2525 | 98.2701 | 98.4429
1580.5 | 98.2933 | 98.342 | 98.3984 | 98.477
1580 | 98.2221 | 98.2986 | 98.3273 | 98.3692
1579.5 | 98.2499 | 98.3376 | 98.343 | 98.3943
1579 | 98.298 | 98.3408 | 98.2731 | 98.4911
1578.5 | 98.296 | 98.3295 | 98.3148 | 98.4734
1578 | 98.2221 | 98.2088 | 98.3336 | 98.3568
1577.5 | 98.2636 | 98.2741 | 98.2754 | 98.3767
1577 | 98.3355 | 98.4065 | 98.3422 | 98.5028
1576.5 | 98.3006 | 98.3095 | 98.3892 | 98.3943
1576 | 98.2625 | 98.233 | 98.2449 | 98.4044
1575.5 | 98.2517 | 98.2895 | 98.3142 | 98.3978
1575 | 98.2777 | 98.3248 | 98.3142 | 98.4444
1574.5 | 98.323 | 98.3207 | 98.3809 | 98.4049
1574 | 98.2979 | 98.2859 | 98.3482 | 98.401
1573.5 | 98.2059 | 98.2716 | 98.2304 | 98.3409
1573 | 98.2897 | 98.3718 | 98.3846 | 98.4595
1572.5 | 98.1665 | 98.2859 | 98.2703 | 98.3831
1572 | 98.2448 | 98.2542 | 98.3144 | 98.344
1571.5 | 98.2875 | 98.3629 | 98.333 | 98.4294
1571 | 98.2584 | 98.3183 | 98.3387 | 98.357
1570.5 | 98.2937 | 98.2776 | 98.316 | 98.3695
1570 | 98.314 | 98.3375 | 98.3842 | 98.4247
1569.5 | 98.2909 | 98.351 | 98.2917 | 98.3922
1569 | 98.1925 | 98.269 | 98.3115 | 98.4129
1568.5 | 98.2515 | 98.2833 | 98.3369 | 98.4489
1568 | 98.3063 | 98.3193 | 98.3681 | 98.4525
1567.5 | 98.256 | 98.2556 | 98.2893 | 98.3813
1567 | 98.2106 | 98.3422 | 98.3142 | 98.3585
1566.5 | 98.299 | 98.3934 | 98.3583 | 98.4529
1566 | 98.331 | 98.2468 | 98.3323 | 98.4921
1565.5 | 98.2108 | 98.263 | 98.274 | 98.3638
1565 | 98.1916 | 98.2803 | 98.2744 | 98.3415
1564.5 | 98.3337 | 98.3286 | 98.3967 | 98.4559
1564 | 98.2965 | 98.3009 | 98.3215 | 98.3655
1563.5 | 98.3051 | 98.279 | 98.2934 | 98.3835
1563 | 98.2859 | 98.3634 | 98.3828 | 98.3818
1562.5 | 98.3161 | 98.3539 | 98.396 | 98.5187
1562 | 98.2665 | 98.2574 | 98.2874 | 98.3494
1561.5 | 98.2973 | 98.2154 | 98.3272 | 98.4124
1561 | 98.2978 | 98.3441 | 98.3891 | 98.4311
1560.5 | 98.293 | 98.2617 | 98.3457 | 98.4469
1560 | 98.2344 | 98.2736 | 98.3384 | 98.3674
1559.5 | 98.3319 | 98.3349 | 98.3188 | 98.3851
1559 | 98.3375 | 98.3114 | 98.3899 | 98.4711
1558.5 | 98.2288 | 98.318 | 98.334 | 98.4356
1558 | 98.2514 | 98.2862 | 98.3033 | 98.3965
1557.5 | 98.2696 | 98.3157 | 98.2881 | 98.3746
1557 | 98.2131 | 98.2348 | 98.3646 | 98.3617
1556.5 | 98.2199 | 98.2774 | 98.3249 | 98.4274
1556 | 98.2537 | 98.3567 | 98.2961 | 98.3969
1555.5 | 98.3338 | 98.2965 | 98.3379 | 98.398
1555 | 98.2287 | 98.2734 | 98.3706 | 98.3798
1554.5 | 98.2196 | 98.3387 | 98.3311 | 98.3551
1554 | 98.2426 | 98.1816 | 98.2383 | 98.3855
1553.5 | 98.2997 | 98.2684 | 98.344 | 98.4117
1553 | 98.2431 | 98.2813 | 98.3469 | 98.4082
1552.5 | 98.2486 | 98.2789 | 98.3067 | 98.4037
1552 | 98.2654 | 98.3087 | 98.3098 | 98.4469
1551.5 | 98.2312 | 98.2269 | 98.3273 | 98.3491
1551 | 98.3203 | 98.2867 | 98.3341 | 98.4025
1550.5 | 98.2335 | 98.3058 | 98.328 | 98.4481
1550 | 98.2299 | 98.2829 | 98.3204 | 98.4425
1549.5 | 98.3343 | 98.343 | 98.4196 | 98.4906
1549 | 98.3105 | 98.2428 | 98.3297 | 98.4137
1548.5 | 98.2348 | 98.2905 | 98.355 | 98.3923
1548 | 98.2306 | 98.2876 | 98.3246 | 98.4484
1547.5 | 98.2873 | 98.2836 | 98.2963 | 98.3716
1547 | 98.213 | 98.2513 | 98.3096 | 98.3707
1546.5 | 98.2086 | 98.2362 | 98.2925 | 98.4241
1546 | 98.199 | 98.2629 | 98.2213 | 98.4557
1545.5 | 98.2082 | 98.2575 | 98.3233 | 98.3797
1545 | 98.2845 | 98.284 | 98.4073 | 98.4141
1544.5 | 98.313 | 98.3225 | 98.3393 | 98.4822
1544 | 98.2493 | 98.2679 | 98.2771 | 98.3472
1543.5 | 98.2352 | 98.3382 | 98.3236 | 98.4172
1543 | 98.3061 | 98.3076 | 98.3546 | 98.4372
1542.5 | 98.2483 | 98.2553 | 98.289 | 98.3898
1542 | 98.1249 | 98.2051 | 98.2302 | 98.363
1541.5 | 98.2698 | 98.3128 | 98.3897 | 98.3775
1541 | 98.3 | 98.2692 | 98.351 | 98.371
1540.5 | 98.2175 | 98.2382 | 98.2448 | 98.3392
1540 | 98.2298 | 98.3024 | 98.2947 | 98.4051
1539.5 | 98.2977 | 98.3456 | 98.4147 | 98.4663
1539 | 98.2668 | 98.215 | 98.2816 | 98.3672
1538.5 | 98.247 | 98.2843 | 98.2867 | 98.4022
1538 | 98.2811 | 98.3334 | 98.38 | 98.4061
1537.5 | 98.2687 | 98.347 | 98.3756 | 98.389
1537 | 98.2669 | 98.2282 | 98.2653 | 98.369
1536.5 | 98.2438 | 98.2903 | 98.351 | 98.4294
1536 | 98.2589 | 98.3081 | 98.303 | 98.4089
1535.5 | 98.2321 | 98.3096 | 98.3589 | 98.4322
1535 | 98.2618 | 98.2587 | 98.2957 | 98.4009
1534.5 | 98.2828 | 98.2602 | 98.3409 | 98.4159
1534 | 98.2599 | 98.2821 | 98.3739 | 98.4012
1533.5 | 98.2452 | 98.2486 | 98.3225 | 98.3853
1533 | 98.232 | 98.3028 | 98.2941 | 98.4154
1532.5 | 98.302 | 98.3114 | 98.3128 | 98.4419
1532 | 98.24 | 98.2581 | 98.2876 | 98.441
1531.5 | 98.2099 | 98.2463 | 98.2825 | 98.4343
1531 | 98.2379 | 98.273 | 98.3243 | 98.3661
1530.5 | 98.2677 | 98.282 | 98.2972 | 98.4477
1530 | 98.2511 | 98.2115 | 98.2947 | 98.3498
1529.5 | 98.1579 | 98.2591 | 98.264 | 98.3333
1529 | 98.2514 | 98.3287 | 98.3535 | 98.4025
1528.5 | 98.2655 | 98.2278 | 98.3098 | 98.3993
1528 | 98.2589 | 98.3191 | 98.3275 | 98.4449
1527.5 | 98.2296 | 98.3398 | 98.338 | 98.3906
1527 | 98.2207 | 98.2756 | 98.29 | 98.3906
1526.5 | 98.2113 | 98.2102 | 98.237 | 98.3838
1526 | 98.276 | 98.3552 | 98.3916 | 98.4815
1525.5 | 98.2382 | 98.3287 | 98.3264 | 98.3776
1525 | 98.2014 | 98.1977 | 98.2572 | 98.374
1524.5 | 98.1908 | 98.2266 | 98.3085 | 98.3761
1524 | 98.2765 | 98.3163 | 98.2989 | 98.3523
1523.5 | 98.2739 | 98.2839 | 98.3205 | 98.4207
1523 | 98.1709 | 98.2507 | 98.3003 | 98.4118
1522.5 | 98.2437 | 98.2219 | 98.3148 | 98.3887
1522 | 98.3225 | 98.3694 | 98.3575 | 98.464
1521.5 | 98.2535 | 98.3006 | 98.3387 | 98.4201
1521 | 98.2315 | 98.295 | 98.3181 | 98.4148
1520.5 | 98.1649 | 98.2237 | 98.2834 | 98.3541
1520 | 98.2258 | 98.2467 | 98.3604 | 98.4543
1519.5 | 98.223 | 98.2724 | 98.2402 | 98.3541
1519 | 98.2042 | 98.2107 | 98.301 | 98.3878
1518.5 | 98.2612 | 98.3196 | 98.3531 | 98.4974
1518 | 98.2187 | 98.2751 | 98.3035 | 98.4795
1517.5 | 98.2746 | 98.3333 | 98.2966 | 98.3813
1517 | 98.2686 | 98.2821 | 98.3253 | 98.3335
1516.5 | 98.205 | 98.2805 | 98.3028 | 98.4129
1516 | 98.2541 | 98.3226 | 98.4258 | 98.4775
1515.5 | 98.3057 | 98.2932 | 98.2958 | 98.367
1515 | 98.1859 | 98.2335 | 98.2579 | 98.3604
1514.5 | 98.2682 | 98.3036 | 98.3714 | 98.5035
1514 | 98.2314 | 98.1909 | 98.2948 | 98.4441
1513.5 | 98.2671 | 98.3395 | 98.3146 | 98.3655
1513 | 98.1778 | 98.3033 | 98.2627 | 98.4509
1512.5 | 98.2948 | 98.337 | 98.3549 | 98.4386
1512 | 98.2596 | 98.2998 | 98.3908 | 98.3773
1511.5 | 98.2341 | 98.2329 | 98.2355 | 98.4192
1511 | 98.2939 | 98.3311 | 98.3121 | 98.4539
1510.5 | 98.2236 | 98.2766 | 98.2941 | 98.383
1510 | 98.2787 | 98.2094 | 98.2895 | 98.4096
1509.5 | 98.2612 | 98.2551 | 98.32 | 98.4429
1509 | 98.3049 | 98.3518 | 98.3778 | 98.4023
1508.5 | 98.1292 | 98.191 | 98.2495 | 98.2901
1508 | 98.2309 | 98.3253 | 98.3302 | 98.4691
1507.5 | 98.2746 | 98.3312 | 98.388 | 98.451
1507 | 98.2142 | 98.2234 | 98.302 | 98.2855
1506.5 | 98.213 | 98.2448 | 98.285 | 98.3659
1506 | 98.2465 | 98.2455 | 98.3476 | 98.4896
1505.5 | 98.2478 | 98.2801 | 98.3285 | 98.4161
1505 | 98.2091 | 98.2383 | 98.2985 | 98.3305
1504.5 | 98.3331 | 98.3019 | 98.374 | 98.4426
1504 | 98.198 | 98.2442 | 98.3624 | 98.4347
1503.5 | 98.2495 | 98.2834 | 98.3508 | 98.4219
1503 | 98.2425 | 98.283 | 98.2562 | 98.3773
1502.5 | 98.2857 | 98.3247 | 98.4042 | 98.4187
1502 | 98.2903 | 98.3041 | 98.3466 | 98.4379
1501.5 | 98.2025 | 98.2428 | 98.2361 | 98.3287
1501 | 98.2783 | 98.3194 | 98.3337 | 98.4197
1500.5 | 98.3422 | 98.3627 | 98.4194 | 98.4731
1500 | 98.1676 | 98.2199 | 98.3116 | 98.3278
1499.5 | 98.2148 | 98.2462 | 98.288 | 98.3981
1499 | 98.2252 | 98.3038 | 98.3285 | 98.3817
1498.5 | 98.3449 | 98.2796 | 98.4235 | 98.4412
1498 | 98.2271 | 98.2286 | 98.2982 | 98.3962
1497.5 | 98.1685 | 98.2153 | 98.2147 | 98.3536
1497 | 98.2535 | 98.3898 | 98.3847 | 98.4572
1496.5 | 98.2218 | 98.3214 | 98.334 | 98.3788
1496 | 98.2125 | 98.2115 | 98.2744 | 98.3981
1495.5 | 98.2118 | 98.2779 | 98.2859 | 98.3872
1495 | 98.2954 | 98.3343 | 98.407 | 98.4411
1494.5 | 98.3409 | 98.3879 | 98.3829 | 98.4294
1494 | 98.2472 | 98.2485 | 98.3027 | 98.4218
1493.5 | 98.2313 | 98.2435 | 98.2997 | 98.3949
1493 | 98.2421 | 98.301 | 98.372 | 98.3707
1492.5 | 98.2387 | 98.3138 | 98.3301 | 98.4047
1492 | 98.2398 | 98.2642 | 98.3279 | 98.4283
1491.5 | 98.2518 | 98.2882 | 98.3574 | 98.4618
1491 | 98.2549 | 98.3171 | 98.3788 | 98.464
1490.5 | 98.2855 | 98.2762 | 98.3835 | 98.4235
1490 | 98.2318 | 98.2757 | 98.2903 | 98.3644
1489.5 | 98.2396 | 98.2837 | 98.3309 | 98.4288
1489 | 98.2576 | 98.2736 | 98.3327 | 98.3939
1488.5 | 98.2008 | 98.2756 | 98.3337 | 98.4237
1488 | 98.3013 | 98.2911 | 98.3504 | 98.4436
1487.5 | 98.2055 | 98.2072 | 98.3391 | 98.3918
1487 | 98.2611 | 98.2654 | 98.2926 | 98.315
1486.5 | 98.2195 | 98.3103 | 98.305 | 98.413
1486 | 98.2916 | 98.3818 | 98.3594 | 98.466
1485.5 | 98.2951 | 98.313 | 98.3662 | 98.4186
1485 | 98.271 | 98.2702 | 98.3227 | 98.4341
1484.5 | 98.2475 | 98.2897 | 98.3319 | 98.406
1484 | 98.2989 | 98.2953 | 98.3109 | 98.4624
1483.5 | 98.2643 | 98.2583 | 98.3492 | 98.4768
1483 | 98.2413 | 98.2457 | 98.3275 | 98.402
1482.5 | 98.2689 | 98.3791 | 98.3003 | 98.4397
1482 | 98.2603 | 98.2886 | 98.3315 | 98.4484
1481.5 | 98.187 | 98.2337 | 98.3438 | 98.4105
1481 | 98.3126 | 98.3021 | 98.3887 | 98.4641
1480.5 | 98.2195 | 98.3238 | 98.3623 | 98.4449
1480 | 98.2304 | 98.3191 | 98.2544 | 98.4609
1479.5 | 98.2351 | 98.2135 | 98.3039 | 98.431
1479 | 98.2857 | 98.2842 | 98.3565 | 98.404
1478.5 | 98.2666 | 98.2896 | 98.317 | 98.4044
1478 | 98.1153 | 98.1875 | 98.2422 | 98.3446
1477.5 | 98.3396 | 98.2953 | 98.3814 | 98.4704
1477 | 98.3066 | 98.3538 | 98.4132 | 98.4872
1476.5 | 98.2448 | 98.2628 | 98.34 | 98.4277
1476 | 98.1956 | 98.2644 | 98.318 | 98.4293
1475.5 | 98.3167 | 98.3159 | 98.332 | 98.4542
1475 | 98.3042 | 98.2632 | 98.3731 | 98.4217
1474.5 | 98.2841 | 98.2535 | 98.3008 | 98.4088
1474 | 98.1767 | 98.2751 | 98.2667 | 98.3901
1473.5 | 98.3088 | 98.3376 | 98.3427 | 98.4807
1473 | 98.2673 | 98.2392 | 98.3848 | 98.3793
1472.5 | 98.2386 | 98.3326 | 98.3234 | 98.4349
1472 | 98.2074 | 98.2777 | 98.3374 | 98.4566
1471.5 | 98.2089 | 98.2935 | 98.3227 | 98.3759
1471 | 98.2265 | 98.2099 | 98.3336 | 98.4191
1470.5 | 98.2164 | 98.2663 | 98.2866 | 98.3878
1470 | 98.2328 | 98.3183 | 98.3693 | 98.443
1469.5 | 98.2526 | 98.3227 | 98.4129 | 98.4558
1469 | 98.2623 | 98.2485 | 98.2993 | 98.407
1468.5 | 98.2379 | 98.2597 | 98.2917 | 98.3443
1468 | 98.2702 | 98.3614 | 98.3833 | 98.4999
1467.5 | 98.185 | 98.2488 | 98.3138 | 98.4387
1467 | 98.2771 | 98.2637 | 98.3457 | 98.434
1466.5 | 98.2416 | 98.2523 | 98.3551 | 98.404
1466 | 98.24 | 98.2662 | 98.3227 | 98.4487
1465.5 | 98.2835 | 98.315 | 98.3729 | 98.4812
1465 | 98.2481 | 98.2418 | 98.3186 | 98.4202
1464.5 | 98.2581 | 98.2946 | 98.3413 | 98.4461
1464 | 98.2754 | 98.2925 | 98.3637 | 98.4231
1463.5 | 98.1427 | 98.3061 | 98.2844 | 98.4526
1463 | 98.1938 | 98.1835 | 98.2582 | 98.3757
1462.5 | 98.3394 | 98.2523 | 98.3543 | 98.452
1462 | 98.2172 | 98.2292 | 98.342 | 98.4293
1461.5 | 98.2305 | 98.3107 | 98.3887 | 98.4331
1461 | 98.2371 | 98.23 | 98.3199 | 98.4209
1460.5 | 98.2232 | 98.2575 | 98.3258 | 98.3396
1460 | 98.2341 | 98.2692 | 98.3123 | 98.4705
1459.5 | 98.2205 | 98.3257 | 98.3761 | 98.4306
1459 | 98.222 | 98.2483 | 98.2627 | 98.3823
1458.5 | 98.2699 | 98.2846 | 98.2946 | 98.4268
1458 | 98.2139 | 98.2076 | 98.3127 | 98.4093
1457.5 | 98.2492 | 98.3379 | 98.3661 | 98.4771
1457 | 98.2473 | 98.262 | 98.34 | 98.4564
1456.5 | 98.1861 | 98.1956 | 98.2666 | 98.3358
1456 | 98.2441 | 98.2764 | 98.3391 | 98.432
1455.5 | 98.2802 | 98.3085 | 98.3414 | 98.4571
1455 | 98.2054 | 98.2761 | 98.2965 | 98.3829
1454.5 | 98.2029 | 98.259 | 98.3607 | 98.4168
1454 | 98.2755 | 98.3214 | 98.4462 | 98.4546
1453.5 | 98.2835 | 98.3497 | 98.3236 | 98.47
1453 | 98.1432 | 98.276 | 98.263 | 98.3833
1452.5 | 98.2853 | 98.2562 | 98.365 | 98.4338
1452 | 98.1949 | 98.2766 | 98.3064 | 98.3889
1451.5 | 98.2196 | 98.2465 | 98.28 | 98.4344
1451 | 98.1602 | 98.2025 | 98.2829 | 98.3836
1450.5 | 98.2305 | 98.2938 | 98.3973 | 98.4427
1450 | 98.2544 | 98.3255 | 98.3515 | 98.3956
1449.5 | 98.2347 | 98.3257 | 98.331 | 98.4118
1449 | 98.2792 | 98.3137 | 98.3138 | 98.4904
1448.5 | 98.2326 | 98.2924 | 98.3995 | 98.3826
1448 | 98.2643 | 98.243 | 98.3319 | 98.4302
1447.5 | 98.1643 | 98.2474 | 98.2812 | 98.389
1447 | 98.2838 | 98.2724 | 98.2993 | 98.4706
1446.5 | 98.2014 | 98.2704 | 98.3702 | 98.3869
1446 | 98.1874 | 98.2077 | 98.2829 | 98.3462
1445.5 | 98.2301 | 98.2223 | 98.3056 | 98.391
1445 | 98.1893 | 98.2771 | 98.3091 | 98.3973
1444.5 | 98.1802 | 98.2611 | 98.3026 | 98.3923
1444 | 98.2285 | 98.2378 | 98.3042 | 98.3864
1443.5 | 98.2363 | 98.2388 | 98.2819 | 98.4445
1443 | 98.2648 | 98.3844 | 98.4016 | 98.4654
1442.5 | 98.1788 | 98.1867 | 98.3196 | 98.3768
1442 | 98.238 | 98.2743 | 98.3206 | 98.3803
1441.5 | 98.2036 | 98.2446 | 98.218 | 98.2942
1441 | 98.2415 | 98.3163 | 98.2969 | 98.417
1440.5 | 98.1381 | 98.2331 | 98.3056 | 98.3774
1440 | 98.1972 | 98.2036 | 98.3307 | 98.3769
1439.5 | 98.2721 | 98.3278 | 98.2823 | 98.4985
1439 | 98.2166 | 98.2924 | 98.319 | 98.4271
1438.5 | 98.2037 | 98.2529 | 98.2919 | 98.4586
1438 | 98.2392 | 98.2831 | 98.3217 | 98.313
1437.5 | 98.294 | 98.3308 | 98.3913 | 98.5104
1437 | 98.2503 | 98.2542 | 98.3487 | 98.4642
1436.5 | 98.2195 | 98.275 | 98.3181 | 98.4063
1436 | 98.2174 | 98.2745 | 98.2917 | 98.4336
1435.5 | 98.2364 | 98.2863 | 98.3212 | 98.3909
1435 | 98.2521 | 98.2639 | 98.3582 | 98.416
1434.5 | 98.2707 | 98.3161 | 98.3915 | 98.4688
1434 | 98.2425 | 98.3692 | 98.3564 | 98.5136
1433.5 | 98.1941 | 98.1832 | 98.294 | 98.3622
1433 | 98.211 | 98.2749 | 98.3595 | 98.4283
1432.5 | 98.2383 | 98.2485 | 98.3869 | 98.4707
1432 | 98.1632 | 98.2049 | 98.3471 | 98.385
1431.5 | 98.1866 | 98.2423 | 98.2866 | 98.4148
1431 | 98.2803 | 98.3249 | 98.378 | 98.4721
1430.5 | 98.2426 | 98.2836 | 98.3464 | 98.3957
1430 | 98.2306 | 98.2261 | 98.2883 | 98.37
1429.5 | 98.2576 | 98.2415 | 98.3537 | 98.3719
1429 | 98.2142 | 98.257 | 98.3621 | 98.4546
1428.5 | 98.2823 | 98.3574 | 98.3176 | 98.4235
1428 | 98.1602 | 98.2362 | 98.266 | 98.3149
1427.5 | 98.1462 | 98.2237 | 98.3475 | 98.4299
1427 | 98.2734 | 98.3392 | 98.4403 | 98.5063
1426.5 | 98.2093 | 98.2666 | 98.2958 | 98.3667
1426 | 98.1726 | 98.2233 | 98.2668 | 98.393
1425.5 | 98.2062 | 98.2183 | 98.3542 | 98.4473
1425 | 98.2525 | 98.229 | 98.2508 | 98.3524
1424.5 | 98.1986 | 98.2228 | 98.3274 | 98.3956
1424 | 98.152 | 98.2319 | 98.2903 | 98.3458
1423.5 | 98.2221 | 98.237 | 98.3235 | 98.4167
1423 | 98.1699 | 98.2174 | 98.2854 | 98.3816
1422.5 | 98.2053 | 98.2799 | 98.291 | 98.4315
1422 | 98.248 | 98.3235 | 98.3321 | 98.442
1421.5 | 98.2574 | 98.2706 | 98.3284 | 98.4075
1421 | 98.2081 | 98.2278 | 98.2815 | 98.367
1420.5 | 98.2275 | 98.3007 | 98.3337 | 98.4504
1420 | 98.2222 | 98.2681 | 98.2542 | 98.3784
1419.5 | 98.1906 | 98.2435 | 98.3457 | 98.3473
1419 | 98.0998 | 98.1892 | 98.3009 | 98.3383
1418.5 | 98.2029 | 98.2555 | 98.2942 | 98.4154
1418 | 98.2167 | 98.3236 | 98.3462 | 98.3676
1417.5 | 98.2396 | 98.2535 | 98.3512 | 98.3586
1417 | 98.263 | 98.3072 | 98.3656 | 98.5273
1416.5 | 98.2697 | 98.2781 | 98.2999 | 98.3664
1416 | 98.2248 | 98.22 | 98.2663 | 98.3699
1415.5 | 98.2273 | 98.2694 | 98.3854 | 98.4175
1415 | 98.2001 | 98.1965 | 98.2967 | 98.3888
1414.5 | 98.1773 | 98.2144 | 98.2703 | 98.3109
1414 | 98.1359 | 98.2357 | 98.2509 | 98.3588
1413.5 | 98.1264 | 98.1706 | 98.326 | 98.3548
1413 | 98.2342 | 98.2351 | 98.2965 | 98.3938
1412.5 | 98.2152 | 98.2466 | 98.2734 | 98.4417
1412 | 98.2024 | 98.2698 | 98.3006 | 98.3391
1411.5 | 98.259 | 98.268 | 98.2777 | 98.3394
1411 | 98.255 | 98.3026 | 98.3055 | 98.4354
1410.5 | 98.1506 | 98.1983 | 98.2053 | 98.395
1410 | 98.1684 | 98.1824 | 98.2435 | 98.2755
1409.5 | 98.1602 | 98.2629 | 98.2892 | 98.3339
1409 | 98.1926 | 98.1577 | 98.3764 | 98.3731
1408.5 | 98.08 | 98.1214 | 98.1813 | 98.2469
1408 | 98.2222 | 98.2672 | 98.3048 | 98.3905
1407.5 | 98.2683 | 98.3242 | 98.3626 | 98.4418
1407 | 98.1562 | 98.2029 | 98.2611 | 98.3825
1406.5 | 98.1673 | 98.2026 | 98.2431 | 98.3447
1406 | 98.2244 | 98.2243 | 98.3115 | 98.3614
1405.5 | 98.153 | 98.2259 | 98.324 | 98.3855
1405 | 98.0887 | 98.1618 | 98.2505 | 98.2923
1404.5 | 98.0992 | 98.2108 | 98.2164 | 98.3059
1404 | 98.2603 | 98.3265 | 98.3842 | 98.4653
1403.5 | 98.2599 | 98.2892 | 98.329 | 98.4096
1403 | 98.2505 | 98.2851 | 98.2596 | 98.3942
1402.5 | 98.2173 | 98.2598 | 98.3404 | 98.4763
1402 | 98.2092 | 98.2955 | 98.3041 | 98.3786
1401.5 | 98.2061 | 98.2185 | 98.2282 | 98.3169
1401 | 98.1326 | 98.1695 | 98.2155 | 98.3318
1400.5 | 98.1043 | 98.1597 | 98.2723 | 98.3335
1400 | 98.1609 | 98.1808 | 98.2681 | 98.3565
1399.5 | 98.1576 | 98.1481 | 98.1891 | 98.317
1399 | 98.2394 | 98.255 | 98.3293 | 98.469
1398.5 | 98.2437 | 98.2988 | 98.3581 | 98.485
1398 | 98.1966 | 98.2428 | 98.3291 | 98.3985
1397.5 | 98.4559 | 98.4867 | 98.5082 | 98.5698
1397 | 98.0442 | 98.0478 | 98.0315 | 98.168
1396.5 | 98.0656 | 98.1142 | 98.1538 | 98.2582
1396 | 98.2005 | 98.2501 | 98.2512 | 98.3234
1395.5 | 98.1128 | 98.196 | 98.1675 | 98.2577
1395 | 98.1356 | 98.1604 | 98.2743 | 98.3192
1394.5 | 98.1282 | 98.1363 | 98.2155 | 98.3786
1394 | 98.166 | 98.2393 | 98.2727 | 98.4057
1393.5 | 98.2281 | 98.274 | 98.2849 | 98.3558
1393 | 98.1928 | 98.214 | 98.268 | 98.3297
1392.5 | 98.1929 | 98.2017 | 98.2988 | 98.3512
1392 | 98.1028 | 98.2241 | 98.2446 | 98.3177
1391.5 | 98.1769 | 98.2456 | 98.2504 | 98.3599
1391 | 98.2034 | 98.1814 | 98.2297 | 98.3912
1390.5 | 98.211 | 98.2523 | 98.3313 | 98.4334
1390 | 98.2033 | 98.1957 | 98.2718 | 98.3701
1389.5 | 98.1563 | 98.2314 | 98.2386 | 98.3463
1389 | 98.1412 | 98.2025 | 98.2761 | 98.2758
1388.5 | 98.2073 | 98.2267 | 98.3055 | 98.3873
1388 | 98.1174 | 98.1477 | 98.2305 | 98.3446
1387.5 | 98.119 | 98.1215 | 98.2493 | 98.2393
1387 | 98.1801 | 98.2447 | 98.2483 | 98.4173
1386.5 | 98.1788 | 98.187 | 98.2947 | 98.4064
1386 | 98.1908 | 98.2273 | 98.3429 | 98.3653
1385.5 | 98.2211 | 98.2543 | 98.2632 | 98.3638
1385 | 98.2129 | 98.3171 | 98.3223 | 98.444
1384.5 | 98.287 | 98.1966 | 98.2762 | 98.3356
1384 | 98.1929 | 98.1464 | 98.2282 | 98.2929
1383.5 | 98.07 | 98.1288 | 98.1753 | 98.2124
1383 | 98.1862 | 98.2129 | 98.2522 | 98.3139
1382.5 | 98.2259 | 98.2193 | 98.2916 | 98.3806
1382 | 98.0988 | 98.1356 | 98.1799 | 98.2976
1381.5 | 98.1195 | 98.1722 | 98.2321 | 98.329
1381 | 98.2435 | 98.2844 | 98.3447 | 98.3961
1380.5 | 98.2274 | 98.1735 | 98.325 | 98.3656
1380 | 98.172 | 98.1711 | 98.2022 | 98.3259
1379.5 | 98.1766 | 98.2853 | 98.2598 | 98.4279
1379 | 98.2012 | 98.2445 | 98.2453 | 98.3898
1378.5 | 98.172 | 98.1887 | 98.2017 | 98.3823
1378 | 98.162 | 98.1709 | 98.2276 | 98.3259
1377.5 | 98.1776 | 98.2219 | 98.229 | 98.3324
1377 | 98.1459 | 98.2782 | 98.2411 | 98.3938
1376.5 | 98.1402 | 98.1628 | 98.2402 | 98.3192
1376 | 98.2048 | 98.1212 | 98.2467 | 98.3609
1375.5 | 98.1717 | 98.1385 | 98.2606 | 98.3403
1375 | 98.1652 | 98.2542 | 98.2699 | 98.3352
1374.5 | 98.1634 | 98.1379 | 98.2452 | 98.3202
1374 | 98.2074 | 98.2209 | 98.2482 | 98.2765
1373.5 | 98.1542 | 98.206 | 98.2268 | 98.3479
1373 | 98.0913 | 98.1105 | 98.1921 | 98.2384
1372.5 | 98.1867 | 98.21 | 98.2613 | 98.3828
1372 | 98.1159 | 98.1455 | 98.2411 | 98.3181
1371.5 | 98.0916 | 98.0887 | 98.2192 | 98.2339
1371 | 98.1169 | 98.1673 | 98.2188 | 98.2686
1370.5 | 98.1707 | 98.2418 | 98.308 | 98.3519
1370 | 98.1405 | 98.203 | 98.2423 | 98.3407
1369.5 | 98.143 | 98.0793 | 98.2105 | 98.2519
1369 | 98.1992 | 98.1907 | 98.2233 | 98.2902
1368.5 | 98.1944 | 98.2666 | 98.3139 | 98.3849
1368 | 98.1563 | 98.2228 | 98.2131 | 98.328
1367.5 | 98.2106 | 98.1529 | 98.2298 | 98.2834
1367 | 98.142 | 98.1605 | 98.2208 | 98.3399
1366.5 | 98.1245 | 98.207 | 98.2855 | 98.3643
1366 | 98.164 | 98.1934 | 98.1825 | 98.3407
1365.5 | 98.231 | 98.2615 | 98.2797 | 98.3429
1365 | 98.1889 | 98.306 | 98.2598 | 98.3804
1364.5 | 98.2008 | 98.2113 | 98.3063 | 98.4029
1364 | 98.1549 | 98.1929 | 98.2061 | 98.3013
1363.5 | 98.1854 | 98.1858 | 98.2662 | 98.3487
1363 | 98.1927 | 98.2296 | 98.2827 | 98.3313
1362.5 | 98.1041 | 98.1487 | 98.1772 | 98.3389
1362 | 98.1872 | 98.2405 | 98.2075 | 98.3158
1361.5 | 98.2364 | 98.2035 | 98.2804 | 98.3077
1361 | 98.1726 | 98.1481 | 98.2798 | 98.2659
1360.5 | 98.1425 | 98.1736 | 98.2366 | 98.3056
1360 | 98.1661 | 98.2425 | 98.2037 | 98.3705
1359.5 | 98.2249 | 98.1742 | 98.2956 | 98.3637
1359 | 98.1559 | 98.111 | 98.2886 | 98.2905
1358.5 | 98.2259 | 98.277 | 98.3101 | 98.399
1358 | 98.2268 | 98.2929 | 98.3332 | 98.4177
1357.5 | 98.1773 | 98.1488 | 98.2378 | 98.3201
1357 | 98.137 | 98.1439 | 98.2313 | 98.3013
1356.5 | 98.0824 | 98.1695 | 98.2102 | 98.3882
1356 | 98.0753 | 98.2158 | 98.245 | 98.2983
1355.5 | 98.1115 | 98.0586 | 98.1727 | 98.2381
1355 | 98.0727 | 98.1036 | 98.1834 | 98.2833
1354.5 | 98.1305 | 98.2323 | 98.2172 | 98.3301
1354 | 98.2002 | 98.1699 | 98.2599 | 98.3669
1353.5 | 98.1185 | 98.139 | 98.2291 | 98.3025
1353 | 98.1632 | 98.133 | 98.1918 | 98.2991
1352.5 | 98.1492 | 98.1971 | 98.2054 | 98.3294
1352 | 98.1217 | 98.1711 | 98.2198 | 98.3132
1351.5 | 98.0424 | 98.0903 | 98.1592 | 98.2688
1351 | 98.149 | 98.1541 | 98.2185 | 98.2663
1350.5 | 98.1597 | 98.2013 | 98.2984 | 98.3111
1350 | 98.0818 | 98.1165 | 98.2409 | 98.3183
1349.5 | 98.1035 | 98.1992 | 98.2783 | 98.3105
1349 | 98.136 | 98.1606 | 98.2176 | 98.2831
1348.5 | 98.1483 | 98.1918 | 98.1675 | 98.2749
1348 | 98.0416 | 98.1568 | 98.2006 | 98.3216
1347.5 | 98.131 | 98.1856 | 98.2793 | 98.3633
1347 | 98.1482 | 98.1874 | 98.2609 | 98.381
1346.5 | 98.0541 | 98.0752 | 98.1848 | 98.2896
1346 | 98.0922 | 98.1478 | 98.1626 | 98.2946
1345.5 | 98.1159 | 98.1949 | 98.2474 | 98.3405
1345 | 98.1653 | 98.173 | 98.2624 | 98.3025
1344.5 | 98.1569 | 98.216 | 98.2083 | 98.3291
1344 | 98.0895 | 98.1821 | 98.2026 | 98.3275
1343.5 | 98.1909 | 98.1849 | 98.2467 | 98.3026
1343 | 98.0862 | 98.1934 | 98.237 | 98.268
1342.5 | 98.1799 | 98.1481 | 98.2088 | 98.3104
1342 | 98.1724 | 98.2726 | 98.2543 | 98.3832
1341.5 | 98.1485 | 98.1815 | 98.2895 | 98.3818
1341 | 98.0732 | 98.1394 | 98.172 | 98.2842
1340.5 | 98.1799 | 98.147 | 98.247 | 98.3023
1340 | 98.1865 | 98.1648 | 98.2103 | 98.3738
1339.5 | 98.0841 | 98.1751 | 98.1881 | 98.2779
1339 | 98.08 | 98.0588 | 98.1811 | 98.261
1338.5 | 98.162 | 98.1742 | 98.2253 | 98.3511
1338 | 98.1455 | 98.1568 | 98.2187 | 98.3458
1337.5 | 98.1041 | 98.1391 | 98.2039 | 98.2726
1337 | 98.1116 | 98.1613 | 98.1608 | 98.2959
1336.5 | 98.1148 | 98.0971 | 98.2173 | 98.2902
1336 | 98.1105 | 98.1667 | 98.2771 | 98.3506
1335.5 | 98.0611 | 98.165 | 98.2109 | 98.2519
1335 | 98.167 | 98.2108 | 98.229 | 98.3669
1334.5 | 98.0775 | 98.135 | 98.2466 | 98.305
1334 | 98.0495 | 98.1039 | 98.1912 | 98.2447
1333.5 | 98.1338 | 98.1642 | 98.2122 | 98.3416
1333 | 98.1234 | 98.167 | 98.1842 | 98.3693
1332.5 | 98.0675 | 98.1693 | 98.2477 | 98.3478
1332 | 98.1389 | 98.1231 | 98.1606 | 98.2995
1331.5 | 98.1422 | 98.1333 | 98.2258 | 98.2907
1331 | 98.1039 | 98.1612 | 98.1802 | 98.2901
1330.5 | 98.0681 | 98.0735 | 98.1837 | 98.2388
1330 | 98.1271 | 98.1642 | 98.1951 | 98.3313
1329.5 | 98.1728 | 98.2217 | 98.2416 | 98.4168
1329 | 98.1284 | 98.222 | 98.1828 | 98.2826
1328.5 | 98.0167 | 98.1085 | 98.1936 | 98.2255
1328 | 98.0573 | 98.1142 | 98.1415 | 98.2783
1327.5 | 98.1155 | 98.2447 | 98.2269 | 98.3743
1327 | 98.1099 | 98.1164 | 98.244 | 98.2957
1326.5 | 98.0965 | 98.1336 | 98.1988 | 98.2686
1326 | 98.1102 | 98.1026 | 98.2082 | 98.3621
1325.5 | 98.1075 | 98.1239 | 98.1435 | 98.315
1325 | 98.0618 | 98.1556 | 98.1523 | 98.2535
1324.5 | 98.1172 | 98.1488 | 98.1941 | 98.2918
1324 | 98.0725 | 98.1523 | 98.2078 | 98.3187
1323.5 | 98.0852 | 98.0465 | 98.1847 | 98.2423
1323 | 98.0469 | 98.0492 | 98.0774 | 98.1897
1322.5 | 98.0867 | 98.1027 | 98.1956 | 98.3377
1322 | 98.1117 | 98.1419 | 98.1987 | 98.3096
1321.5 | 98.0607 | 98.1082 | 98.1366 | 98.289
1321 | 98.1216 | 98.2157 | 98.2086 | 98.3523
1320.5 | 98.0818 | 98.1626 | 98.2262 | 98.2577
1320 | 98.0143 | 98.1129 | 98.0865 | 98.2222
1319.5 | 98.041 | 98.0516 | 98.1408 | 98.274
1319 | 98.1356 | 98.189 | 98.2714 | 98.3504
1318.5 | 98.1102 | 98.1328 | 98.1611 | 98.2939
1318 | 98.0084 | 98.0726 | 98.0848 | 98.2542
1317.5 | 98.0136 | 98.1257 | 98.1483 | 98.2854
1317 | 98.1705 | 98.1544 | 98.2281 | 98.2485
1316.5 | 98.0711 | 98.108 | 98.1627 | 98.2447
1316 | 98.0267 | 98.0594 | 98.181 | 98.2744
1315.5 | 98.0822 | 98.0961 | 98.1534 | 98.3331
1315 | 98.0283 | 98.1992 | 98.1891 | 98.2867
1314.5 | 98.089 | 98.0961 | 98.1247 | 98.2579
1314 | 98.0551 | 98.0819 | 98.1443 | 98.2584
1313.5 | 98.0831 | 98.1349 | 98.1618 | 98.3135
1313 | 98.1031 | 98.1829 | 98.1562 | 98.2737
1312.5 | 98.0821 | 98.0968 | 98.1894 | 98.2745
1312 | 98.1008 | 98.1419 | 98.1892 | 98.3433
1311.5 | 98.1015 | 98.1225 | 98.1636 | 98.3005
1311 | 98.031 | 98.0505 | 98.1261 | 98.2259
1310.5 | 98.0666 | 98.1365 | 98.2172 | 98.2622
1310 | 98.0989 | 98.1007 | 98.1504 | 98.2627
1309.5 | 98.0335 | 98.0022 | 98.141 | 98.2925
1309 | 97.9613 | 98.0525 | 98.1124 | 98.249
1308.5 | 98.1114 | 98.1455 | 98.2108 | 98.2804
1308 | 98.045 | 98.0531 | 98.2199 | 98.2518
1307.5 | 97.9437 | 98.0482 | 98.0785 | 98.2278
1307 | 98.0517 | 98.0913 | 98.1611 | 98.2332
1306.5 | 98.1032 | 98.1312 | 98.1662 | 98.1981
1306 | 98.0475 | 98.0717 | 98.1438 | 98.2241
1305.5 | 97.9915 | 98.0575 | 98.0237 | 98.2332
1305 | 98.0557 | 98.0918 | 98.1199 | 98.2264
1304.5 | 98.1028 | 98.1654 | 98.224 | 98.2639
1304 | 98.0515 | 98.0415 | 98.0791 | 98.2785
1303.5 | 98.0299 | 98.0909 | 98.1515 | 98.2647
1303 | 98.0735 | 98.1086 | 98.1701 | 98.2632
1302.5 | 98.044 | 98.1455 | 98.1469 | 98.239
1302 | 98.0322 | 98.0621 | 98.0818 | 98.1791
1301.5 | 98.1437 | 98.1537 | 98.2023 | 98.3496
1301 | 98.1087 | 98.1145 | 98.1453 | 98.3029
1300.5 | 97.9895 | 98.0508 | 98.1074 | 98.1773
1300 | 98.0522 | 98.0333 | 98.0759 | 98.2277
1299.5 | 98.1128 | 98.1297 | 98.17 | 98.3048
1299 | 98.0366 | 98.0325 | 98.0873 | 98.2462
1298.5 | 97.9711 | 98.0466 | 98.0655 | 98.2155
1298 | 98.0563 | 98.1204 | 98.1276 | 98.2066
1297.5 | 98.12 | 98.0681 | 98.13 | 98.3129
1297 | 97.9899 | 98.0353 | 98.146 | 98.2604
1296.5 | 98.0141 | 98.028 | 98.0833 | 98.2028
1296 | 98.1225 | 98.1278 | 98.158 | 98.2347
1295.5 | 98.0651 | 98.073 | 98.1755 | 98.293
1295 | 97.995 | 98.0008 | 98.1376 | 98.1747
1294.5 | 98.0608 | 98.0727 | 98.1985 | 98.2232
1294 | 98.0855 | 98.135 | 98.1504 | 98.2741
1293.5 | 98.0148 | 98.0378 | 98.0561 | 98.2012
1293 | 98.059 | 98.0851 | 98.1704 | 98.2274
1292.5 | 98.0413 | 98.027 | 98.1449 | 98.2201
1292 | 97.9929 | 98.0538 | 98.0195 | 98.1464
1291.5 | 98.031 | 98.0883 | 98.0928 | 98.218
1291 | 98.0112 | 97.9694 | 98.123 | 98.2248
1290.5 | 98.0746 | 98.116 | 98.1285 | 98.2594
1290 | 97.9905 | 98.0818 | 98.0855 | 98.1887
1289.5 | 97.9879 | 98.0652 | 98.1017 | 98.2036
1289 | 98.0178 | 98.0415 | 98.1668 | 98.2571
1288.5 | 98.0451 | 98.0367 | 98.105 | 98.1645
1288 | 97.9867 | 98.0123 | 98.0667 | 98.2176
1287.5 | 97.9953 | 98.0842 | 98.0899 | 98.2528
1287 | 98.0179 | 98.054 | 98.1247 | 98.2383
1286.5 | 98.0316 | 98.0534 | 98.0984 | 98.1726
1286 | 98.0354 | 98.0863 | 98.1158 | 98.2111
1285.5 | 97.9429 | 97.9514 | 98.0876 | 98.1922
1285 | 98.0821 | 98.149 | 98.1868 | 98.2657
1284.5 | 98.0488 | 98.0344 | 98.1171 | 98.2041
1284 | 98.0393 | 98.0769 | 98.1417 | 98.2377
1283.5 | 98.0419 | 98.0474 | 98.1007 | 98.2311
1283 | 98.0278 | 98.0246 | 98.0954 | 98.1893
1282.5 | 98.0224 | 98.0261 | 98.0352 | 98.2328
1282 | 97.948 | 98.0325 | 98.0604 | 98.2229
1281.5 | 98.0561 | 98.1051 | 98.1542 | 98.2105
1281 | 97.9695 | 98.0191 | 98.0977 | 98.1964
1280.5 | 98.0034 | 98.0194 | 98.1023 | 98.2182
1280 | 98.0052 | 98.0546 | 98.0664 | 98.153
1279.5 | 98.0044 | 98.0989 | 98.1577 | 98.1565
1279 | 97.9327 | 98.0275 | 98.0679 | 98.2252
1278.5 | 98.0581 | 98.0411 | 98.1369 | 98.2089
1278 | 98.0121 | 98.0617 | 98.0722 | 98.1732
1277.5 | 97.9393 | 98.0396 | 98.0715 | 98.2041
1277 | 97.95 | 98.0739 | 98.0461 | 98.1437
1276.5 | 98.0221 | 98.04 | 98.0808 | 98.1776
1276 | 98.0398 | 98.0517 | 98.1289 | 98.2136
1275.5 | 97.9751 | 98.0287 | 98.0548 | 98.1889
1275 | 97.9565 | 98.0485 | 98.1316 | 98.2003
1274.5 | 98.0486 | 98.0702 | 98.0233 | 98.1895
1274 | 98.0267 | 98.0214 | 98.0755 | 98.2191
1273.5 | 98.0158 | 98.0886 | 98.1127 | 98.1625
1273 | 97.9849 | 98.0908 | 98.0776 | 98.2271
1272.5 | 98.0237 | 98.0407 | 98.0909 | 98.2261
1272 | 97.9668 | 98.0107 | 98.0321 | 98.1485
1271.5 | 97.9414 | 97.9876 | 98.0821 | 98.1917
1271 | 98.0005 | 98.052 | 98.1285 | 98.2262
1270.5 | 97.9546 | 97.9598 | 97.9964 | 98.0993
1270 | 97.9489 | 97.9524 | 98.0246 | 98.1658
1269.5 | 98.0432 | 98.0602 | 98.1591 | 98.2178
1269 | 97.9845 | 98.0941 | 98.1047 | 98.2593
1268.5 | 97.9893 | 98.027 | 98.0307 | 98.1964
1268 | 98.0045 | 97.9882 | 98.043 | 98.1729
1267.5 | 98.0056 | 98.0095 | 98.0897 | 98.2332
1267 | 97.9957 | 98.0233 | 98.1019 | 98.2263
1266.5 | 97.9714 | 98.0001 | 98.0717 | 98.1861
1266 | 97.969 | 97.983 | 98.0257 | 98.106
1265.5 | 98.0061 | 98.0433 | 98.0914 | 98.1395
1265 | 97.9342 | 98.0023 | 98.0409 | 98.1823
1264.5 | 97.9548 | 98.0274 | 98.0747 | 98.1758
1264 | 98.0048 | 97.9622 | 98.1358 | 98.1801
1263.5 | 98.0296 | 98.0145 | 98.0572 | 98.1835
1263 | 97.9445 | 98.0528 | 98.0513 | 98.1407
1262.5 | 97.9862 | 97.9882 | 98.0681 | 98.2112
1262 | 98.0465 | 98.0529 | 98.0815 | 98.2241
1261.5 | 97.9581 | 97.9475 | 98.0892 | 98.1505
1261 | 97.9401 | 98.0187 | 98.0096 | 98.1805
1260.5 | 97.9363 | 98.0459 | 98.0153 | 98.2057
1260 | 97.9987 | 97.9568 | 98.0481 | 98.1987
1259.5 | 97.9398 | 97.9777 | 98.079 | 98.1228
1259 | 98.003 | 98.0099 | 98.0177 | 98.224
1258.5 | 97.9759 | 98.009 | 98.0506 | 98.1591
1258 | 97.9186 | 98.0016 | 98.0222 | 98.0958
1257.5 | 97.9387 | 97.9754 | 98.0549 | 98.1621
1257 | 97.9894 | 97.9988 | 98.0438 | 98.2076
1256.5 | 98.0049 | 98.078 | 98.1076 | 98.1939
1256 | 97.9652 | 97.9671 | 98.0479 | 98.101
1255.5 | 97.947 | 97.9782 | 98.0436 | 98.1519
1255 | 97.9774 | 98.015 | 97.9936 | 98.1739
1254.5 | 97.9765 | 98.0105 | 98.045 | 98.1859
1254 | 97.9438 | 97.9881 | 98.0842 | 98.1217
1253.5 | 97.9086 | 97.9066 | 97.9587 | 98.0623
1253 | 98.0034 | 97.9925 | 98.1113 | 98.2301
1252.5 | 97.9627 | 98.0156 | 98.0614 | 98.1543
1252 | 97.9642 | 97.9368 | 98.0011 | 98.069
1251.5 | 97.8989 | 97.9263 | 98.0328 | 98.1295
1251 | 97.9907 | 98.062 | 98.0697 | 98.2095
1250.5 | 97.9623 | 97.9913 | 98.0604 | 98.1571
1250 | 97.9155 | 97.9671 | 98.0517 | 98.1155
1249.5 | 97.917 | 97.9649 | 98.0393 | 98.1016
1249 | 97.98 | 97.9418 | 98.0127 | 98.1401
1248.5 | 97.9614 | 97.9809 | 97.9876 | 98.1596
1248 | 97.9874 | 98.0233 | 98.0999 | 98.1614
1247.5 | 97.9223 | 97.9443 | 97.9902 | 98.1083
1247 | 97.9618 | 97.9043 | 97.9756 | 98.1347
1246.5 | 97.9938 | 98.0294 | 98.0443 | 98.1957
1246 | 97.9727 | 98.0317 | 98.0982 | 98.14
1245.5 | 97.9701 | 98.0144 | 98.0179 | 98.1711
1245 | 97.958 | 97.9251 | 97.9578 | 98.1628
1244.5 | 97.962 | 97.9899 | 98.0288 | 98.1906
1244 | 97.9659 | 98.0462 | 98.0751 | 98.1678
1243.5 | 97.909 | 97.9195 | 97.9936 | 98.0541
1243 | 97.9008 | 97.9173 | 97.945 | 98.121
1242.5 | 98.0659 | 98.056 | 98.1042 | 98.2394
1242 | 97.95 | 97.9868 | 98.0689 | 98.1576
1241.5 | 97.8867 | 97.9575 | 97.9797 | 98.1105
1241 | 97.9985 | 97.9851 | 97.9907 | 98.143
1240.5 | 97.9919 | 97.9884 | 98.0578 | 98.1824
1240 | 97.9097 | 97.9488 | 98.0117 | 98.1611
1239.5 | 97.9277 | 97.9364 | 97.9993 | 98.1066
1239 | 97.8979 | 97.9125 | 98.0137 | 98.1046
1238.5 | 97.9072 | 98.004 | 98.0064 | 98.1584
1238 | 97.9289 | 97.9444 | 98.0557 | 98.0701
1237.5 | 97.9295 | 97.9731 | 97.9655 | 98.1099
1237 | 97.9926 | 98.0181 | 98.0131 | 98.1716
1236.5 | 97.93 | 97.981 | 98.0432 | 98.1648
1236 | 97.9413 | 97.9171 | 98.0084 | 98.0763
1235.5 | 97.9436 | 97.9697 | 98.0118 | 98.1067
1235 | 97.8534 | 97.8915 | 97.9195 | 98.041
1234.5 | 97.9208 | 97.9138 | 97.9701 | 98.1447
1234 | 97.9712 | 97.9754 | 97.9823 | 98.0736
1233.5 | 97.9308 | 97.9747 | 98.0098 | 98.1177
1233 | 97.9649 | 97.9873 | 97.976 | 98.1233
1232.5 | 97.8805 | 97.9182 | 97.9973 | 98.0657
1232 | 97.9565 | 98.0162 | 98.0151 | 98.1317
1231.5 | 97.9648 | 98.0343 | 98.0522 | 98.1586
1231 | 97.9134 | 97.9074 | 98.0179 | 98.0564
1230.5 | 97.929 | 97.9576 | 98.0277 | 98.0699
1230 | 98.0087 | 98.0465 | 98.0189 | 98.2172
1229.5 | 97.934 | 97.9341 | 97.9519 | 98.0891
1229 | 97.8658 | 97.9367 | 97.9729 | 98.1486
1228.5 | 97.9252 | 97.9753 | 97.9874 | 98.1479
1228 | 97.92 | 97.8809 | 97.9456 | 98.0853
1227.5 | 97.9488 | 97.9416 | 97.9141 | 98.0137
1227 | 97.9403 | 97.9817 | 98.0298 | 98.1133
1226.5 | 97.8797 | 97.9302 | 98.0125 | 98.1508
1226 | 97.9383 | 97.9636 | 97.9965 | 98.1285
1225.5 | 97.9074 | 97.9823 | 97.9806 | 98.0404
1225 | 97.9038 | 97.9971 | 97.989 | 98.1654
1224.5 | 97.8492 | 97.9298 | 97.9715 | 98.0634
1224 | 97.9741 | 97.9266 | 97.9399 | 98.1512
1223.5 | 97.932 | 97.9664 | 97.951 | 98.0991
1223 | 97.9553 | 97.9949 | 98.0294 | 98.1658
1222.5 | 97.8749 | 97.8661 | 97.9905 | 98.0611
1222 | 97.8811 | 97.9187 | 97.9558 | 98.1321
1221.5 | 97.9202 | 98.0434 | 97.9929 | 98.1335
1221 | 97.9679 | 97.9948 | 97.9862 | 98.1272
1220.5 | 97.8773 | 97.9717 | 97.9302 | 98.1376
1220 | 97.8545 | 97.8993 | 97.9401 | 98.1034
1219.5 | 97.9173 | 97.9371 | 97.9502 | 98.09
1219 | 97.9073 | 97.9754 | 97.9704 | 98.1279
1218.5 | 97.8609 | 97.8902 | 97.9705 | 98.121
1218 | 97.8678 | 97.9032 | 97.9593 | 98.1427
1217.5 | 97.9264 | 97.9433 | 98.0175 | 98.079
1217 | 97.916 | 97.9895 | 98.0115 | 98.1122
1216.5 | 97.9102 | 97.8914 | 98.0159 | 98.1291
1216 | 97.8772 | 97.9015 | 97.9261 | 98.09
1215.5 | 97.9108 | 97.9147 | 97.9592 | 98.0568
1215 | 97.8741 | 97.9138 | 97.9574 | 98.0741
1214.5 | 97.8719 | 97.892 | 97.9358 | 98.0769
1214 | 97.9084 | 97.8973 | 97.9544 | 98.0247
1213.5 | 97.9338 | 97.9805 | 98.0122 | 98.1237
1213 | 97.8364 | 97.908 | 97.9153 | 98.0386
1212.5 | 97.9658 | 97.9938 | 98.022 | 98.1403
1212 | 97.9194 | 97.9686 | 97.9964 | 98.1336
1211.5 | 97.8905 | 97.943 | 97.91 | 98.1062
1211 | 97.9174 | 97.9359 | 97.9172 | 98.0834
1210.5 | 97.9623 | 98.0016 | 98.0204 | 98.1207
1210 | 97.8692 | 97.9084 | 97.9398 | 98.1104
1209.5 | 97.8407 | 97.8584 | 97.9039 | 98.012
1209 | 97.8787 | 97.8564 | 97.9491 | 98.0138
1208.5 | 97.9519 | 97.9704 | 97.9834 | 98.11
1208 | 97.8634 | 97.9122 | 97.9329 | 98.124
1207.5 | 97.8301 | 97.8457 | 97.9158 | 98.0464
1207 | 97.9617 | 97.8723 | 97.9999 | 98.0897
1206.5 | 97.9295 | 98.0386 | 98.03 | 98.0895
1206 | 97.8721 | 97.8746 | 97.8894 | 98.0947
1205.5 | 97.87 | 97.8601 | 97.9516 | 98.0418
1205 | 97.8903 | 97.9436 | 97.9986 | 98.0457
1204.5 | 97.9435 | 97.9725 | 98.0241 | 98.1458
1204 | 97.8497 | 97.9002 | 97.9031 | 98.0026
1203.5 | 97.8825 | 97.8839 | 97.9097 | 98.0802
1203 | 97.8812 | 97.9458 | 97.9937 | 98.0981
1202.5 | 97.8895 | 97.8943 | 97.9398 | 98.0564
1202 | 97.8721 | 97.8903 | 97.903 | 98.0664
1201.5 | 97.9044 | 97.9271 | 97.9504 | 98.126
1201 | 97.8571 | 97.8839 | 97.8917 | 98.014
1200.5 | 97.9502 | 97.8933 | 97.9419 | 98.0604
1200 | 97.8404 | 97.9157 | 97.8491 | 98.0841
1199.5 | 97.8427 | 97.9003 | 97.8643 | 98.0143
1199 | 97.8269 | 97.86 | 97.8605 | 98.0762
1198.5 | 97.9008 | 97.9689 | 97.8845 | 98.1061
1198 | 97.8911 | 97.9084 | 97.8566 | 98.0284
1197.5 | 97.8429 | 97.8428 | 97.8362 | 98.0083
1197 | 97.8492 | 97.9068 | 97.8266 | 98.0542
1196.5 | 97.8718 | 97.9283 | 97.9268 | 98.0331
1196 | 97.8585 | 97.8934 | 97.903 | 98.0517
1195.5 | 97.77 | 97.8643 | 97.8407 | 98.0202
1195 | 97.8467 | 97.8398 | 97.8172 | 98.0237
1194.5 | 97.8392 | 97.8563 | 97.8607 | 97.9847
1194 | 97.8731 | 97.897 | 97.9302 | 98.0208
1193.5 | 97.8786 | 97.8561 | 97.8735 | 98.0478
1193 | 97.814 | 97.8318 | 97.8259 | 97.9546
1192.5 | 97.8287 | 97.911 | 97.8764 | 98.1227
1192 | 97.8392 | 97.8274 | 97.8049 | 98.0153
1191.5 | 97.7886 | 97.7853 | 97.8353 | 97.953
1191 | 97.8385 | 97.8224 | 97.8743 | 98.0623
1190.5 | 97.7768 | 97.858 | 97.8765 | 98.0198
1190 | 97.81 | 97.821 | 97.8288 | 97.9285
1189.5 | 97.8579 | 97.8754 | 97.858 | 97.9966
1189 | 97.7972 | 97.8102 | 97.818 | 98.0583
1188.5 | 97.8013 | 97.8547 | 97.8609 | 98.0525
1188 | 97.8398 | 97.8666 | 97.8407 | 97.983
1187.5 | 97.9033 | 97.8411 | 97.8783 | 98.0433
1187 | 97.813 | 97.882 | 97.8354 | 98.0304
1186.5 | 97.8232 | 97.8214 | 97.8637 | 98.0606
1186 | 97.8631 | 97.8455 | 97.8882 | 97.9522
1185.5 | 97.8946 | 97.9192 | 97.8485 | 98.0804
1185 | 97.7903 | 97.7836 | 97.8148 | 98.0037
1184.5 | 97.7613 | 97.8578 | 97.8357 | 98.046
1184 | 97.8443 | 97.8931 | 97.9329 | 98.0556
1183.5 | 97.8386 | 97.8897 | 97.8272 | 98.0044
1183 | 97.7447 | 97.7476 | 97.7931 | 97.9807
1182.5 | 97.8305 | 97.8823 | 97.8557 | 98.0554
1182 | 97.8925 | 97.9593 | 97.9454 | 98.1336
1181.5 | 97.7948 | 97.8333 | 97.7921 | 97.999
1181 | 97.7754 | 97.7982 | 97.8028 | 97.974
1180.5 | 97.8163 | 97.877 | 97.8758 | 98.0538
1180 | 97.7714 | 97.8412 | 97.8171 | 97.9684
1179.5 | 97.8489 | 97.8603 | 97.8151 | 97.989
1179 | 97.8783 | 97.8901 | 97.9191 | 98.0272
1178.5 | 97.7615 | 97.8124 | 97.8449 | 98.0237
1178 | 97.7771 | 97.811 | 97.7546 | 97.9811
1177.5 | 97.8098 | 97.9574 | 97.8428 | 97.9441
1177 | 97.8615 | 97.8598 | 97.9195 | 98.0743
1176.5 | 97.7614 | 97.604 | 97.9066 | 97.9704
1176 | 97.7897 | 97.931 | 97.8176 | 98.0088
1175.5 | 97.7737 | 97.9054 | 97.8507 | 97.9613
1175 | 97.8404 | 97.8074 | 97.8351 | 98.0256
1174.5 | 97.8613 | 97.8327 | 97.869 | 98.0313
1174 | 97.7667 | 97.8731 | 97.7893 | 97.971
1173.5 | 97.8637 | 97.8532 | 97.8761 | 98.0285
1173 | 97.831 | 97.8237 | 97.8377 | 97.9998
1172.5 | 97.7654 | 97.8006 | 97.7704 | 97.9291
1172 | 97.7954 | 97.814 | 97.8348 | 98.0002
1171.5 | 97.8173 | 97.7912 | 97.8059 | 97.9592
1171 | 97.8114 | 97.8256 | 97.8256 | 98.0171
1170.5 | 97.7515 | 97.7667 | 97.7865 | 97.9942
1170 | 97.7953 | 97.7942 | 97.8411 | 97.9665
1169.5 | 97.8342 | 97.862 | 97.8245 | 97.988
1169 | 97.8085 | 97.7774 | 97.7963 | 97.9723
1168.5 | 97.7926 | 97.811 | 97.9395 | 98.0402
1168 | 97.7861 | 97.8364 | 97.8708 | 97.9859
1167.5 | 97.7726 | 97.8263 | 97.7516 | 97.9093
1167 | 97.7952 | 97.8464 | 97.8199 | 98.0008
1166.5 | 97.8732 | 97.7877 | 97.856 | 98.0744
1166 | 97.7963 | 97.8225 | 97.8084 | 98.0248
1165.5 | 97.7606 | 97.8588 | 97.8202 | 97.9833
1165 | 97.8235 | 97.8114 | 97.8651 | 97.9799
1164.5 | 97.7827 | 97.8042 | 97.8476 | 97.9974
1164 | 97.8392 | 97.8823 | 97.8397 | 98.0436
1163.5 | 97.7174 | 97.7727 | 97.782 | 97.9341
1163 | 97.7757 | 97.8538 | 97.7588 | 98.0162
1162.5 | 97.8457 | 97.8804 | 97.9083 | 98.0366
1162 | 97.708 | 97.7523 | 97.7625 | 97.9661
1161.5 | 97.7336 | 97.7678 | 97.8524 | 97.9496
1161 | 97.867 | 97.848 | 97.835 | 98.022
1160.5 | 97.8253 | 97.8257 | 97.8283 | 97.9896
1160 | 97.7491 | 97.7819 | 97.8213 | 98.0115
1159.5 | 97.7495 | 97.8289 | 97.8115 | 97.8594
1159 | 97.8168 | 97.8212 | 97.8469 | 98.009
1158.5 | 97.7932 | 97.8045 | 97.803 | 98.001
1158 | 97.7625 | 97.7705 | 97.76 | 97.9913
1157.5 | 97.8103 | 97.8511 | 97.8269 | 98.0205
1157 | 97.7076 | 97.8122 | 97.777 | 97.9584
1156.5 | 97.7404 | 97.7433 | 97.8298 | 97.9544
1156 | 97.7747 | 97.7777 | 97.7571 | 97.9456
1155.5 | 97.7609 | 97.7989 | 97.8333 | 97.9958
1155 | 97.718 | 97.8529 | 97.8325 | 97.9656
1154.5 | 97.678 | 97.7611 | 97.7603 | 97.9433
1154 | 97.7834 | 97.7679 | 97.7522 | 97.991
1153.5 | 97.8093 | 97.8205 | 97.8736 | 97.9946
1153 | 97.7587 | 97.8036 | 97.8325 | 97.9535
1152.5 | 97.7215 | 97.7599 | 97.7357 | 97.9798
1152 | 97.8061 | 97.8021 | 97.7621 | 98.0007
1151.5 | 97.7537 | 97.7848 | 97.8513 | 97.9764
1151 | 97.7532 | 97.763 | 97.79 | 97.9577
1150.5 | 97.7943 | 97.7639 | 97.8049 | 98.0003
1150 | 97.8586 | 97.8381 | 97.8294 | 98.0165
1149.5 | 97.7717 | 97.7779 | 97.788 | 97.9254
1149 | 97.703 | 97.7602 | 97.7494 | 97.9036
1148.5 | 97.7097 | 97.791 | 97.774 | 97.9822
1148 | 97.7754 | 97.7407 | 97.7511 | 97.9978
1147.5 | 97.7611 | 97.7096 | 97.7863 | 97.8727
1147 | 97.7315 | 97.804 | 97.7604 | 97.9418
1146.5 | 97.7951 | 97.8234 | 97.8334 | 97.9902
1146 | 97.7284 | 97.7041 | 97.7116 | 97.9086
1145.5 | 97.7456 | 97.77 | 97.7688 | 97.9631
1145 | 97.8029 | 97.8409 | 97.8148 | 98.0033
1144.5 | 97.7579 | 97.8283 | 97.7673 | 97.9557
1144 | 97.722 | 97.7667 | 97.7466 | 97.9499
1143.5 | 97.7292 | 97.7546 | 97.7829 | 97.9291
1143 | 97.7291 | 97.8788 | 97.8248 | 97.9989
1142.5 | 97.7397 | 97.7464 | 97.7443 | 97.9127
1142 | 97.708 | 97.7168 | 97.7035 | 97.9166
1141.5 | 97.7559 | 97.7786 | 97.7925 | 97.9523
1141 | 97.7577 | 97.7642 | 97.7937 | 97.9613
1140.5 | 97.6841 | 97.7303 | 97.687 | 97.879
1140 | 97.6513 | 97.716 | 97.7206 | 97.9012
1139.5 | 97.766 | 97.7538 | 97.8544 | 97.9295
1139 | 97.7517 | 97.7568 | 97.7707 | 98.0092
1138.5 | 97.7099 | 97.7712 | 97.7535 | 97.9193
1138 | 97.6957 | 97.8048 | 97.8506 | 97.9414
1137.5 | 97.8116 | 97.7958 | 97.866 | 97.9693
1137 | 97.72 | 97.7103 | 97.7303 | 97.9297
1136.5 | 97.6739 | 97.7525 | 97.7438 | 97.9026
1136 | 97.773 | 97.7568 | 97.8132 | 97.957
1135.5 | 97.7741 | 97.782 | 97.7883 | 97.9343
1135 | 97.6883 | 97.7755 | 97.6925 | 97.9535
1134.5 | 97.7531 | 97.7784 | 97.755 | 97.9122
1134 | 97.7027 | 97.7755 | 97.7682 | 97.964
1133.5 | 97.7124 | 97.7882 | 97.7768 | 97.9647
1133 | 97.7941 | 97.7346 | 97.7777 | 97.958
1132.5 | 97.7935 | 97.8084 | 97.7601 | 97.9642
1132 | 97.7539 | 97.7564 | 97.7877 | 97.9487
1131.5 | 97.6726 | 97.7319 | 97.7238 | 97.922
1131 | 97.6874 | 97.7148 | 97.7613 | 97.9212
1130.5 | 97.8131 | 97.8472 | 97.7812 | 97.9777
1130 | 97.7374 | 97.7421 | 97.7224 | 97.9441
1129.5 | 97.6196 | 97.6821 | 97.7785 | 97.8836
1129 | 97.7763 | 97.7124 | 97.7304 | 97.9161
1128.5 | 97.7475 | 97.7286 | 97.7408 | 97.9018
1128 | 97.6683 | 97.7727 | 97.8395 | 97.9629
1127.5 | 97.7385 | 97.7604 | 97.7535 | 97.9283
1127 | 97.8468 | 97.7969 | 97.8046 | 97.9704
1126.5 | 97.7445 | 97.7566 | 97.7551 | 97.9241
1126 | 97.7112 | 97.7774 | 97.7557 | 97.878
1125.5 | 97.7161 | 97.7145 | 97.782 | 97.9739
1125 | 97.6909 | 97.7031 | 97.7337 | 97.9484
1124.5 | 97.7035 | 97.6904 | 97.7868 | 97.8638
1124 | 97.6962 | 97.7789 | 97.735 | 97.936
1123.5 | 97.7547 | 97.7876 | 97.7846 | 97.9185
1123 | 97.6983 | 97.7273 | 97.7547 | 97.916
1122.5 | 97.6499 | 97.6398 | 97.6795 | 97.8539
1122 | 97.7205 | 97.7163 | 97.728 | 97.9218
1121.5 | 97.6673 | 97.7194 | 97.7293 | 97.9321
1121 | 97.7123 | 97.6918 | 97.7242 | 97.9108
1120.5 | 97.6933 | 97.6552 | 97.6687 | 97.9057
1120 | 97.7559 | 97.8106 | 97.7883 | 97.9671
1119.5 | 97.7198 | 97.7583 | 97.7751 | 97.922
1119 | 97.7816 | 97.7544 | 97.7717 | 97.9014
1118.5 | 97.7332 | 97.7495 | 97.7476 | 97.8791
1118 | 97.7262 | 97.7497 | 97.8274 | 97.9227
1117.5 | 97.6519 | 97.6704 | 97.6431 | 97.8745
1117 | 97.6713 | 97.6598 | 97.6739 | 97.854
1116.5 | 97.682 | 97.7128 | 97.7646 | 97.9346
1116 | 97.7407 | 97.7721 | 97.8102 | 97.9409
1115.5 | 97.6288 | 97.6935 | 97.6837 | 97.8839
1115 | 97.6832 | 97.7246 | 97.7282 | 97.9067
1114.5 | 97.7145 | 97.809 | 97.8001 | 97.8831
1114 | 97.6803 | 97.7149 | 97.7507 | 97.9044
1113.5 | 97.7256 | 97.6802 | 97.7163 | 97.954
1113 | 97.7001 | 97.7013 | 97.732 | 97.897
1112.5 | 97.7458 | 97.7644 | 97.793 | 97.9029
1112 | 97.7192 | 97.7198 | 97.7093 | 97.9317
1111.5 | 97.6723 | 97.7298 | 97.649 | 97.8788
1111 | 97.7148 | 97.7134 | 97.7672 | 97.8928
1110.5 | 97.6099 | 97.6369 | 97.6874 | 97.8099
1110 | 97.6444 | 97.6463 | 97.6549 | 97.8649
1109.5 | 97.7027 | 97.7834 | 97.7891 | 97.9964
1109 | 97.6628 | 97.676 | 97.7075 | 97.9072
1108.5 | 97.6505 | 97.6753 | 97.7023 | 97.8747
1108 | 97.684 | 97.7962 | 97.7887 | 97.908
1107.5 | 97.6925 | 97.7451 | 97.7334 | 97.9393
1107 | 97.7099 | 97.7322 | 97.6917 | 97.9163
1106.5 | 97.7096 | 97.7319 | 97.7391 | 97.9163
1106 | 97.7236 | 97.7531 | 97.7984 | 98.0318
1105.5 | 97.7033 | 97.7643 | 97.7631 | 97.9627
1105 | 97.6634 | 97.7162 | 97.7575 | 97.9137
1104.5 | 97.6151 | 97.6942 | 97.7313 | 97.8493
1104 | 97.6516 | 97.7325 | 97.7723 | 97.9506
1103.5 | 97.7419 | 97.7357 | 97.7161 | 97.9063
1103 | 97.7167 | 97.7895 | 97.7677 | 97.953
1102.5 | 97.6608 | 97.6597 | 97.7871 | 97.8938
1102 | 97.6714 | 97.6916 | 97.7077 | 97.9366
1101.5 | 97.6821 | 97.6938 | 97.6543 | 97.9025
1101 | 97.682 | 97.7165 | 97.7203 | 97.8173
1100.5 | 97.7166 | 97.8019 | 97.7886 | 97.9411
1100 | 97.6352 | 97.6691 | 97.6691 | 97.8381
1099.5 | 97.6265 | 97.7073 | 97.6501 | 97.9141
1099 | 97.6538 | 97.6725 | 97.69 | 97.8732
1098.5 | 97.6924 | 97.7638 | 97.7558 | 97.9007
1098 | 97.6661 | 97.6959 | 97.6369 | 97.9057
1097.5 | 97.6537 | 97.7296 | 97.6695 | 97.9054
1097 | 97.7135 | 97.7245 | 97.7145 | 97.8905
1096.5 | 97.7437 | 97.7252 | 97.7684 | 97.8929
1096 | 97.6161 | 97.6966 | 97.7 | 97.8762
1095.5 | 97.6481 | 97.6705 | 97.6926 | 97.8875
1095 | 97.7211 | 97.7357 | 97.7696 | 97.9287
1094.5 | 97.6845 | 97.7275 | 97.7066 | 97.8355
1094 | 97.5745 | 97.6266 | 97.621 | 97.8057
1093.5 | 97.6432 | 97.6743 | 97.7206 | 97.9055
1093 | 97.7196 | 97.7014 | 97.7492 | 97.8877
1092.5 | 97.7008 | 97.7135 | 97.7478 | 97.8964
1092 | 97.6245 | 97.6715 | 97.6803 | 97.8483
1091.5 | 97.6227 | 97.68 | 97.6921 | 97.921
1091 | 97.6241 | 97.635 | 97.6951 | 97.783
1090.5 | 97.673 | 97.6579 | 97.6645 | 97.8273
1090 | 97.6342 | 97.6874 | 97.6656 | 97.8743
1089.5 | 97.6904 | 97.7368 | 97.7104 | 97.981
1089 | 97.6154 | 97.6756 | 97.7165 | 97.8564
1088.5 | 97.6191 | 97.6804 | 97.6949 | 97.8288
1088 | 97.6296 | 97.6967 | 97.6587 | 97.8568
1087.5 | 97.6215 | 97.7129 | 97.7595 | 97.9272
1087 | 97.6305 | 97.673 | 97.6705 | 97.8427
1086.5 | 97.6787 | 97.6441 | 97.6391 | 97.8459
1086 | 97.6795 | 97.7262 | 97.7311 | 97.8934
1085.5 | 97.6094 | 97.6666 | 97.7503 | 97.8525
1085 | 97.6437 | 97.6664 | 97.6891 | 97.8163
1084.5 | 97.6811 | 97.7422 | 97.6613 | 97.8154
1084 | 97.6561 | 97.7126 | 97.7172 | 97.894
1083.5 | 97.6235 | 97.6199 | 97.7146 | 97.9365
1083 | 97.5962 | 97.6608 | 97.6471 | 97.828
1082.5 | 97.6952 | 97.7607 | 97.7318 | 97.868
1082 | 97.6857 | 97.7433 | 97.7305 | 97.8642
1081.5 | 97.6054 | 97.6042 | 97.6742 | 97.8959
1081 | 97.5992 | 97.672 | 97.6384 | 97.8547
1080.5 | 97.6356 | 97.6501 | 97.7025 | 97.8278
1080 | 97.6011 | 97.6089 | 97.6187 | 97.8099
1079.5 | 97.5949 | 97.6598 | 97.6469 | 97.8913
1079 | 97.62 | 97.6535 | 97.7783 | 97.8972
1078.5 | 97.6678 | 97.6739 | 97.6883 | 97.8723
1078 | 97.5997 | 97.6102 | 97.6363 | 97.8242
1077.5 | 97.6977 | 97.6828 | 97.7322 | 97.8619
1077 | 97.6126 | 97.6644 | 97.7214 | 97.8652
1076.5 | 97.6457 | 97.6719 | 97.6507 | 97.8189
1076 | 97.5932 | 97.6198 | 97.6626 | 97.8248
1075.5 | 97.631 | 97.632 | 97.6965 | 97.8294
1075 | 97.695 | 97.6948 | 97.7641 | 97.8906
1074.5 | 97.5932 | 97.6117 | 97.6154 | 97.7715
1074 | 97.67 | 97.7318 | 97.6086 | 97.8582
1073.5 | 97.6879 | 97.6838 | 97.7688 | 97.9645
1073 | 97.6314 | 97.6078 | 97.6899 | 97.9196
1072.5 | 97.544 | 97.6199 | 97.6276 | 97.7815
1072 | 97.6503 | 97.7367 | 97.7357 | 97.8751
1071.5 | 97.6336 | 97.6018 | 97.7133 | 97.9368
1071 | 97.5848 | 97.6537 | 97.6516 | 97.8866
1070.5 | 97.6072 | 97.7087 | 97.6797 | 97.8148
1070 | 97.6381 | 97.6223 | 97.6879 | 97.8341
1069.5 | 97.5955 | 97.6461 | 97.6552 | 97.8101
1069 | 97.5742 | 97.5919 | 97.6235 | 97.8636
1068.5 | 97.5838 | 97.6301 | 97.6691 | 97.8402
1068 | 97.6137 | 97.6213 | 97.6771 | 97.9035
1067.5 | 97.5419 | 97.6111 | 97.6029 | 97.8036
1067 | 97.5931 | 97.5717 | 97.6655 | 97.7945
1066.5 | 97.6016 | 97.656 | 97.6682 | 97.7747
1066 | 97.6357 | 97.6989 | 97.6749 | 97.8581
1065.5 | 97.6093 | 97.6473 | 97.6924 | 97.8725
1065 | 97.5832 | 97.5991 | 97.5984 | 97.8054
1064.5 | 97.594 | 97.6162 | 97.6471 | 97.8194
1064 | 97.5565 | 97.5996 | 97.6637 | 97.8287
1063.5 | 97.625 | 97.6196 | 97.6946 | 97.8335
1063 | 97.6415 | 97.6114 | 97.677 | 97.8258
1062.5 | 97.5486 | 97.5897 | 97.6135 | 97.8022
1062 | 97.6125 | 97.6596 | 97.6845 | 97.8604
1061.5 | 97.5177 | 97.543 | 97.6588 | 97.7825
1061 | 97.6409 | 97.6524 | 97.6272 | 97.9031
1060.5 | 97.5728 | 97.573 | 97.6092 | 97.7549
1060 | 97.5536 | 97.5444 | 97.5964 | 97.7457
1059.5 | 97.556 | 97.59 | 97.6135 | 97.842
1059 | 97.6164 | 97.6729 | 97.6605 | 97.8232
1058.5 | 97.5603 | 97.5961 | 97.5874 | 97.8582
1058 | 97.5044 | 97.5425 | 97.5591 | 97.7236
1057.5 | 97.5587 | 97.6304 | 97.637 | 97.8801
1057 | 97.6048 | 97.6005 | 97.6021 | 97.8262
1056.5 | 97.5561 | 97.6092 | 97.5853 | 97.8028
1056 | 97.5274 | 97.5761 | 97.6042 | 97.8002
1055.5 | 97.5751 | 97.6624 | 97.71 | 97.8931
1055 | 97.5612 | 97.5477 | 97.6301 | 97.7906
1054.5 | 97.5469 | 97.5494 | 97.5875 | 97.7436
1054 | 97.6055 | 97.6109 | 97.6654 | 97.8282
1053.5 | 97.6093 | 97.6739 | 97.707 | 97.8993
1053 | 97.5513 | 97.4865 | 97.5668 | 97.7589
1052.5 | 97.5664 | 97.6186 | 97.6529 | 97.7795
1052 | 97.5925 | 97.6757 | 97.6905 | 97.8392
1051.5 | 97.5258 | 97.611 | 97.6427 | 97.7701
1051 | 97.5557 | 97.5507 | 97.5991 | 97.8428
1050.5 | 97.5449 | 97.5938 | 97.6149 | 97.7752
1050 | 97.5787 | 97.5633 | 97.6678 | 97.8357
1049.5 | 97.5017 | 97.5734 | 97.5567 | 97.8085
1049 | 97.5686 | 97.5848 | 97.6422 | 97.804
1048.5 | 97.5942 | 97.5579 | 97.5974 | 97.8237
1048 | 97.5294 | 97.5313 | 97.6251 | 97.7358
1047.5 | 97.5072 | 97.5651 | 97.5453 | 97.7812
1047 | 97.548 | 97.667 | 97.5763 | 97.8115
1046.5 | 97.5699 | 97.5547 | 97.6372 | 97.83
1046 | 97.5186 | 97.5193 | 97.6346 | 97.7302
1045.5 | 97.5146 | 97.5632 | 97.5477 | 97.7907
1045 | 97.5547 | 97.6348 | 97.6509 | 97.8212
1044.5 | 97.582 | 97.587 | 97.6501 | 97.827
1044 | 97.5559 | 97.549 | 97.6148 | 97.728
1043.5 | 97.5164 | 97.5938 | 97.6642 | 97.8206
1043 | 97.52 | 97.5546 | 97.561 | 97.7845
1042.5 | 97.539 | 97.5271 | 97.5827 | 97.7853
1042 | 97.5295 | 97.5412 | 97.5919 | 97.7413
1041.5 | 97.5204 | 97.5862 | 97.6485 | 97.7912
1041 | 97.5689 | 97.5266 | 97.5886 | 97.8129
1040.5 | 97.5286 | 97.5171 | 97.6186 | 97.7209
1040 | 97.5663 | 97.5523 | 97.6485 | 97.7976
1039.5 | 97.5197 | 97.5205 | 97.612 | 97.7977
1039 | 97.4866 | 97.6033 | 97.5572 | 97.7632
1038.5 | 97.5013 | 97.5264 | 97.5792 | 97.7209
1038 | 97.5794 | 97.5243 | 97.5918 | 97.7768
1037.5 | 97.5147 | 97.524 | 97.5974 | 97.7335
1037 | 97.4572 | 97.513 | 97.5127 | 97.7448
1036.5 | 97.4981 | 97.5987 | 97.595 | 97.8141
1036 | 97.5631 | 97.4741 | 97.5868 | 97.7104
1035.5 | 97.5401 | 97.5373 | 97.5714 | 97.7003
1035 | 97.4274 | 97.5337 | 97.5408 | 97.7366
1034.5 | 97.516 | 97.5891 | 97.6101 | 97.7315
1034 | 97.4876 | 97.5324 | 97.5536 | 97.7205
1033.5 | 97.5488 | 97.5467 | 97.6095 | 97.805
1033 | 97.4967 | 97.4946 | 97.5538 | 97.7661
1032.5 | 97.5012 | 97.5316 | 97.5877 | 97.7794
1032 | 97.5162 | 97.5234 | 97.5681 | 97.6758
1031.5 | 97.4938 | 97.503 | 97.53 | 97.6906
1031 | 97.5152 | 97.4898 | 97.5108 | 97.8009
1030.5 | 97.48 | 97.5293 | 97.597 | 97.7625
1030 | 97.4519 | 97.5117 | 97.5986 | 97.7796
1029.5 | 97.4996 | 97.4254 | 97.5407 | 97.723
1029 | 97.5355 | 97.5729 | 97.5675 | 97.7369
1028.5 | 97.4732 | 97.5197 | 97.5555 | 97.7375
1028 | 97.4106 | 97.4854 | 97.4887 | 97.6837
1027.5 | 97.4881 | 97.4368 | 97.5238 | 97.6629
1027 | 97.5425 | 97.5458 | 97.5896 | 97.7596
1026.5 | 97.5096 | 97.5313 | 97.5816 | 97.7362
1026 | 97.4455 | 97.5083 | 97.5095 | 97.6685
1025.5 | 97.5148 | 97.5211 | 97.5619 | 97.7486
1025 | 97.4726 | 97.5254 | 97.5212 | 97.727
1024.5 | 97.4217 | 97.4577 | 97.5452 | 97.7376
1024 | 97.4851 | 97.503 | 97.5453 | 97.6792
1023.5 | 97.4894 | 97.5422 | 97.5588 | 97.7688
1023 | 97.4932 | 97.4889 | 97.5481 | 97.7821
1022.5 | 97.4618 | 97.4782 | 97.5638 | 97.7462
1022 | 97.4797 | 97.5702 | 97.546 | 97.757
1021.5 | 97.4745 | 97.5054 | 97.5465 | 97.7429
1021 | 97.4504 | 97.3984 | 97.5185 | 97.6819
1020.5 | 97.4695 | 97.5011 | 97.5257 | 97.6633
1020 | 97.4718 | 97.5103 | 97.5246 | 97.7515
1019.5 | 97.4319 | 97.5095 | 97.5566 | 97.725
1019 | 97.4149 | 97.4222 | 97.4382 | 97.6589
1018.5 | 97.4501 | 97.4589 | 97.4977 | 97.729
1018 | 97.453 | 97.4988 | 97.5431 | 97.6484
1017.5 | 97.4341 | 97.5088 | 97.5424 | 97.7415
1017 | 97.4618 | 97.4879 | 97.4884 | 97.6775
1016.5 | 97.4497 | 97.5393 | 97.5669 | 97.7245
1016 | 97.4158 | 97.4762 | 97.5403 | 97.7513
1015.5 | 97.4204 | 97.4216 | 97.452 | 97.6653
1015 | 97.3981 | 97.4758 | 97.5086 | 97.6915
1014.5 | 97.4544 | 97.472 | 97.5305 | 97.7087
1014 | 97.4508 | 97.4781 | 97.519 | 97.7036
1013.5 | 97.4351 | 97.4881 | 97.5051 | 97.6777
1013 | 97.478 | 97.4976 | 97.5879 | 97.7618
1012.5 | 97.518 | 97.4573 | 97.5483 | 97.7588
1012 | 97.4191 | 97.4898 | 97.4634 | 97.6488
1011.5 | 97.4436 | 97.4355 | 97.5098 | 97.687
1011 | 97.4647 | 97.4901 | 97.5616 | 97.7353
1010.5 | 97.4216 | 97.417 | 97.5107 | 97.6595
1010 | 97.3802 | 97.413 | 97.4647 | 97.7061
1009.5 | 97.4229 | 97.5213 | 97.5447 | 97.7043
1009 | 97.4953 | 97.4679 | 97.5589 | 97.714
1008.5 | 97.4675 | 97.4625 | 97.5266 | 97.7082
1008 | 97.437 | 97.4578 | 97.4943 | 97.6686
1007.5 | 97.3909 | 97.4639 | 97.4842 | 97.6796
1007 | 97.4025 | 97.4544 | 97.4783 | 97.6944
1006.5 | 97.4177 | 97.4472 | 97.5029 | 97.6865
1006 | 97.3942 | 97.4286 | 97.4959 | 97.6679
1005.5 | 97.4061 | 97.4841 | 97.5157 | 97.6721
1005 | 97.4512 | 97.5139 | 97.5645 | 97.6813
1004.5 | 97.3209 | 97.4206 | 97.5115 | 97.7263
1004 | 97.4792 | 97.5333 | 97.4933 | 97.7735
1003.5 | 97.4645 | 97.494 | 97.5326 | 97.7041
1003 | 97.3727 | 97.465 | 97.4952 | 97.6368
1002.5 | 97.4222 | 97.3911 | 97.5014 | 97.7524
1002 | 97.4605 | 97.5136 | 97.5209 | 97.6784
1001.5 | 97.3822 | 97.4396 | 97.4476 | 97.6874
1001 | 97.3335 | 97.3967 | 97.5133 | 97.6565
1000.5 | 97.4283 | 97.4703 | 97.5165 | 97.709
1000 | 97.4605 | 97.4835 | 97.5271 | 97.7667
999.5 | 97.412 | 97.456 | 97.5469 | 97.6718
999 | 97.4064 | 97.4071 | 97.5508 | 97.6742
998.5 | 97.4258 | 97.4752 | 97.4941 | 97.7623
998 | 97.395 | 97.5052 | 97.4804 | 97.6982
997.5 | 97.3386 | 97.3719 | 97.465 | 97.6179
997 | 97.4928 | 97.4795 | 97.5619 | 97.7672
996.5 | 97.3115 | 97.4508 | 97.4705 | 97.6971
996 | 97.3908 | 97.3888 | 97.4998 | 97.6704
995.5 | 97.3583 | 97.3779 | 97.4713 | 97.6058
995 | 97.3647 | 97.419 | 97.5095 | 97.7017
994.5 | 97.362 | 97.3935 | 97.4737 | 97.765
994 | 97.3465 | 97.365 | 97.4334 | 97.6367
993.5 | 97.3223 | 97.3979 | 97.4859 | 97.6468
993 | 97.4219 | 97.5153 | 97.5692 | 97.7806
992.5 | 97.2598 | 97.3863 | 97.4991 | 97.6616
992 | 97.3074 | 97.3282 | 97.4016 | 97.6737
991.5 | 97.4114 | 97.4147 | 97.4784 | 97.6215
991 | 97.4352 | 97.5005 | 97.527 | 97.7371
990.5 | 97.3647 | 97.3117 | 97.463 | 97.6705
990 | 97.3651 | 97.4032 | 97.4438 | 97.7125
989.5 | 97.3554 | 97.4235 | 97.4693 | 97.6779
989 | 97.4024 | 97.4151 | 97.5056 | 97.7046
988.5 | 97.3424 | 97.4268 | 97.4754 | 97.6794
988 | 97.3376 | 97.3487 | 97.4433 | 97.7122
987.5 | 97.3576 | 97.4104 | 97.52 | 97.6561
987 | 97.3403 | 97.417 | 97.4452 | 97.6095
986.5 | 97.301 | 97.3552 | 97.4468 | 97.6075
986 | 97.3217 | 97.4011 | 97.4737 | 97.7094
985.5 | 97.325 | 97.4379 | 97.4751 | 97.6589
985 | 97.3124 | 97.3371 | 97.4127 | 97.5583
984.5 | 97.3718 | 97.3576 | 97.4583 | 97.641
984 | 97.2853 | 97.3712 | 97.3894 | 97.6903
983.5 | 97.3628 | 97.355 | 97.4792 | 97.6664
983 | 97.31 | 97.3901 | 97.3987 | 97.5983
982.5 | 97.3049 | 97.3848 | 97.389 | 97.6623
982 | 97.3216 | 97.3104 | 97.4144 | 97.6816
981.5 | 97.2717 | 97.3324 | 97.4472 | 97.5731
981 | 97.2923 | 97.4265 | 97.4965 | 97.6944
980.5 | 97.3607 | 97.4843 | 97.4599 | 97.7014
980 | 97.3401 | 97.3601 | 97.4535 | 97.6934
979.5 | 97.2541 | 97.3722 | 97.4223 | 97.6333
979 | 97.3102 | 97.3547 | 97.4117 | 97.6288
978.5 | 97.3333 | 97.3571 | 97.4347 | 97.6614
978 | 97.2526 | 97.3303 | 97.3983 | 97.654
977.5 | 97.2727 | 97.3339 | 97.4374 | 97.6375
977 | 97.3543 | 97.4282 | 97.4076 | 97.6655
976.5 | 97.3155 | 97.326 | 97.3583 | 97.6184
976 | 97.3345 | 97.3772 | 97.4679 | 97.7087
975.5 | 97.3025 | 97.3209 | 97.5144 | 97.6549
975 | 97.302 | 97.3385 | 97.3943 | 97.606
974.5 | 97.2859 | 97.3657 | 97.4121 | 97.6451
974 | 97.2712 | 97.3486 | 97.3853 | 97.6057
973.5 | 97.2765 | 97.3088 | 97.4199 | 97.6249
973 | 97.3327 | 97.4004 | 97.4215 | 97.6519
972.5 | 97.291 | 97.3458 | 97.4034 | 97.6088
972 | 97.2834 | 97.3471 | 97.4133 | 97.6232
971.5 | 97.2969 | 97.3003 | 97.4514 | 97.6304
971 | 97.2814 | 97.4059 | 97.4229 | 97.603
970.5 | 97.2878 | 97.3399 | 97.3943 | 97.6113
970 | 97.3832 | 97.3541 | 97.4457 | 97.7102
969.5 | 97.3369 | 97.3615 | 97.4738 | 97.6823
969 | 97.2662 | 97.3162 | 97.3257 | 97.5898
968.5 | 97.2622 | 97.3396 | 97.3613 | 97.5923
968 | 97.3187 | 97.3641 | 97.435 | 97.6735
967.5 | 97.3366 | 97.3418 | 97.422 | 97.6662
967 | 97.1824 | 97.2547 | 97.3713 | 97.5826
966.5 | 97.2899 | 97.3632 | 97.3254 | 97.6288
966 | 97.2967 | 97.3678 | 97.4225 | 97.6757
965.5 | 97.2557 | 97.318 | 97.3978 | 97.6054
965 | 97.2369 | 97.2935 | 97.3043 | 97.5774
964.5 | 97.2238 | 97.3655 | 97.3848 | 97.6105
964 | 97.2475 | 97.3474 | 97.4017 | 97.6202
963.5 | 97.2535 | 97.3235 | 97.36 | 97.5883
963 | 97.2753 | 97.3523 | 97.3415 | 97.6297
962.5 | 97.2988 | 97.3545 | 97.433 | 97.6228
962 | 97.2661 | 97.2872 | 97.308 | 97.6469
961.5 | 97.3114 | 97.3082 | 97.5764 | 97.5846
961 | 97.2923 | 97.3921 | 97.3086 | 97.6308
960.5 | 97.2267 | 97.3011 | 97.3343 | 97.6026
960 | 97.1951 | 97.2928 | 97.3904 | 97.5677
959.5 | 97.2444 | 97.2937 | 97.4011 | 97.6189
959 | 97.2492 | 97.2609 | 97.4207 | 97.5886
958.5 | 97.1794 | 97.2596 | 97.3652 | 97.5814
958 | 97.256 | 97.3216 | 97.3689 | 97.601
957.5 | 97.2601 | 97.3603 | 97.4031 | 97.6287
957 | 97.2279 | 97.2231 | 97.3553 | 97.6058
956.5 | 97.2071 | 97.2316 | 97.3213 | 97.5379
956 | 97.2482 | 97.2758 | 97.3703 | 97.6643
955.5 | 97.2149 | 97.2978 | 97.38 | 97.5759
955 | 97.3093 | 97.3192 | 97.3746 | 97.5483
954.5 | 97.2296 | 97.2995 | 97.3392 | 97.546
954 | 97.2255 | 97.2552 | 97.3972 | 97.5717
953.5 | 97.245 | 97.3037 | 97.4246 | 97.6221
953 | 97.2373 | 97.3034 | 97.3186 | 97.5548
952.5 | 97.2224 | 97.23 | 97.3173 | 97.5464
952 | 97.2468 | 97.2861 | 97.4679 | 97.6615
951.5 | 97.2254 | 97.2535 | 97.2803 | 97.621
951 | 97.1726 | 97.2869 | 97.3421 | 97.5698
950.5 | 97.2271 | 97.219 | 97.3356 | 97.4942
950 | 97.2232 | 97.342 | 97.3742 | 97.5964
949.5 | 97.1954 | 97.301 | 97.3015 | 97.5463
949 | 97.1965 | 97.2553 | 97.3084 | 97.5749
948.5 | 97.2414 | 97.2475 | 97.3771 | 97.586
948 | 97.1958 | 97.2475 | 97.3409 | 97.5885
947.5 | 97.1322 | 97.1908 | 97.2739 | 97.5586
947 | 97.2201 | 97.2488 | 97.3444 | 97.5822
946.5 | 97.2133 | 97.3179 | 97.3612 | 97.5761
946 | 97.2444 | 97.3118 | 97.3727 | 97.5961
945.5 | 97.1863 | 97.2762 | 97.3151 | 97.557
945 | 97.2306 | 97.3068 | 97.3601 | 97.6262
944.5 | 97.2181 | 97.2573 | 97.3319 | 97.5459
944 | 97.1988 | 97.2865 | 97.3553 | 97.5573
943.5 | 97.1653 | 97.2171 | 97.3275 | 97.5921
943 | 97.2076 | 97.2983 | 97.3572 | 97.5767
942.5 | 97.2583 | 97.2528 | 97.3635 | 97.5642
942 | 97.1068 | 97.1782 | 97.3073 | 97.5576
941.5 | 97.1614 | 97.3363 | 97.2957 | 97.5392
941 | 97.2073 | 97.323 | 97.2977 | 97.5497
940.5 | 97.1922 | 97.2946 | 97.3907 | 97.5485
940 | 97.2035 | 97.2599 | 97.3708 | 97.6051
939.5 | 97.1874 | 97.2386 | 97.3509 | 97.5936
939 | 97.1583 | 97.2488 | 97.3788 | 97.5488
938.5 | 97.2115 | 97.2273 | 97.3307 | 97.5898
938 | 97.2491 | 97.2991 | 97.3563 | 97.5529
937.5 | 97.2066 | 97.2895 | 97.3605 | 97.6025
937 | 97.2695 | 97.352 | 97.4397 | 97.6714
936.5 | 97.22 | 97.2907 | 97.4066 | 97.5497
936 | 97.2484 | 97.2938 | 97.3504 | 97.5886
935.5 | 97.2316 | 97.2857 | 97.3435 | 97.6646
935 | 97.1854 | 97.304 | 97.3101 | 97.6281
934.5 | 97.2219 | 97.229 | 97.3921 | 97.5816
934 | 97.2269 | 97.332 | 97.3481 | 97.6418
933.5 | 97.2019 | 97.208 | 97.3265 | 97.5655
933 | 97.1513 | 97.2712 | 97.3132 | 97.5634
932.5 | 97.2481 | 97.3062 | 97.4222 | 97.5692
932 | 97.2569 | 97.2519 | 97.3399 | 97.604
931.5 | 97.1771 | 97.2593 | 97.2886 | 97.5704
931 | 97.2367 | 97.3142 | 97.3617 | 97.5791
930.5 | 97.2935 | 97.3213 | 97.3542 | 97.5941
930 | 97.2144 | 97.2566 | 97.3571 | 97.5947
929.5 | 97.2193 | 97.2518 | 97.2535 | 97.5534
929 | 97.213 | 97.3014 | 97.4249 | 97.5699
928.5 | 97.2293 | 97.2532 | 97.4011 | 97.5525
928 | 97.1797 | 97.2121 | 97.3118 | 97.5697
927.5 | 97.2837 | 97.2505 | 97.3219 | 97.5664
927 | 97.2007 | 97.2122 | 97.3227 | 97.6207
926.5 | 97.1913 | 97.2662 | 97.349 | 97.5573
926 | 97.1972 | 97.2891 | 97.2828 | 97.5259
925.5 | 97.1767 | 97.2233 | 97.2624 | 97.5209
925 | 97.2541 | 97.2672 | 97.3621 | 97.5528
924.5 | 97.2497 | 97.2826 | 97.3575 | 97.5301
924 | 97.1984 | 97.2379 | 97.2354 | 97.4614
923.5 | 97.171 | 97.2206 | 97.2846 | 97.5887
923 | 97.2846 | 97.27 | 97.3132 | 97.5003
922.5 | 97.1318 | 97.2676 | 97.2434 | 97.4913
922 | 97.1606 | 97.2418 | 97.2711 | 97.4973
921.5 | 97.2407 | 97.2458 | 97.2974 | 97.5662
921 | 97.1531 | 97.1484 | 97.2421 | 97.486
920.5 | 97.1351 | 97.1817 | 97.245 | 97.4422
920 | 97.1379 | 97.2356 | 97.249 | 97.4739
919.5 | 97.1841 | 97.2033 | 97.2559 | 97.4708
919 | 97.1617 | 97.2503 | 97.2708 | 97.5389
918.5 | 97.168 | 97.13 | 97.2262 | 97.4432
918 | 97.1318 | 97.2149 | 97.202 | 97.4421
917.5 | 97.2593 | 97.2688 | 97.2989 | 97.5447
917 | 97.184 | 97.1479 | 97.2468 | 97.5204
916.5 | 97.1152 | 97.1483 | 97.2034 | 97.3809
916 | 97.1016 | 97.2069 | 97.1819 | 97.4401
915.5 | 97.1238 | 97.1354 | 97.225 | 97.4508
915 | 97.0901 | 97.0955 | 97.2058 | 97.4109
914.5 | 97.1459 | 97.1896 | 97.218 | 97.4898
914 | 97.1468 | 97.2428 | 97.2226 | 97.539
913.5 | 97.1207 | 97.1329 | 97.211 | 97.4175
913 | 97.1335 | 97.2016 | 97.1931 | 97.4552
912.5 | 97.1545 | 97.1559 | 97.1692 | 97.4052
912 | 97.1475 | 97.2194 | 97.2557 | 97.4712
911.5 | 97.1004 | 97.1372 | 97.2247 | 97.4211
911 | 97.2168 | 97.2185 | 97.3038 | 97.5085
910.5 | 97.2015 | 97.218 | 97.2298 | 97.4807
910 | 97.1486 | 97.1665 | 97.2249 | 97.4467
909.5 | 97.0904 | 97.1472 | 97.2262 | 97.4349
909 | 97.1467 | 97.1926 | 97.2616 | 97.4669
908.5 | 97.2091 | 97.216 | 97.2599 | 97.5377
908 | 97.1301 | 97.1868 | 97.2017 | 97.4071
907.5 | 97.0998 | 97.1667 | 97.1852 | 97.3812
907 | 97.1837 | 97.2267 | 97.2252 | 97.5217
906.5 | 97.1011 | 97.1204 | 97.1903 | 97.4765
906 | 97.1337 | 97.1841 | 97.222 | 97.4366
905.5 | 97.1483 | 97.2453 | 97.2274 | 97.4731
905 | 97.2191 | 97.1849 | 97.3018 | 97.5285
904.5 | 97.1586 | 97.1491 | 97.1823 | 97.4948
904 | 97.1012 | 97.1131 | 97.183 | 97.4148
903.5 | 97.1264 | 97.2185 | 97.2439 | 97.493
903 | 97.0921 | 97.1181 | 97.2413 | 97.5109
902.5 | 97.1756 | 97.175 | 97.2473 | 97.4785
902 | 97.2127 | 97.2235 | 97.2644 | 97.4862
901.5 | 97.1358 | 97.19 | 97.2687 | 97.4342
901 | 97.1298 | 97.1847 | 97.2408 | 97.5044
900.5 | 97.1537 | 97.1002 | 97.1842 | 97.4321
900 | 97.1987 | 97.2783 | 97.2663 | 97.5055
899.5 | 97.1303 | 97.1264 | 97.2086 | 97.4414
899 | 97.076 | 97.1385 | 97.1794 | 97.4755
898.5 | 97.1364 | 97.2157 | 97.1783 | 97.483
898 | 97.1658 | 97.1701 | 97.2338 | 97.4331
897.5 | 97.1219 | 97.184 | 97.2014 | 97.4744
897 | 97.1661 | 97.1817 | 97.2032 | 97.5101
896.5 | 97.124 | 97.1846 | 97.2738 | 97.4961
896 | 97.1729 | 97.2061 | 97.2842 | 97.4928
895.5 | 97.1185 | 97.1801 | 97.2046 | 97.4576
895 | 97.1575 | 97.2073 | 97.2178 | 97.4921
894.5 | 97.1756 | 97.2126 | 97.2146 | 97.5459
894 | 97.1506 | 97.203 | 97.2587 | 97.4662
893.5 | 97.1314 | 97.1457 | 97.1856 | 97.3791
893 | 97.1468 | 97.1984 | 97.2327 | 97.494
892.5 | 97.1294 | 97.1376 | 97.209 | 97.4633
892 | 97.1215 | 97.1971 | 97.2725 | 97.4535
891.5 | 97.1376 | 97.1358 | 97.212 | 97.4804
891 | 97.1892 | 97.2034 | 97.2797 | 97.5624
890.5 | 97.1466 | 97.1649 | 97.243 | 97.4919
890 | 97.075 | 97.1446 | 97.1728 | 97.4326
889.5 | 97.0777 | 97.138 | 97.164 | 97.4395
889 | 97.1618 | 97.1802 | 97.2602 | 97.554
888.5 | 97.1087 | 97.1451 | 97.1697 | 97.5054
888 | 97.0823 | 97.0689 | 97.1748 | 97.4094
887.5 | 97.1517 | 97.1523 | 97.2372 | 97.444
887 | 97.158 | 97.1961 | 97.2319 | 97.4813
886.5 | 97.1438 | 97.1686 | 97.1648 | 97.4542
886 | 97.1951 | 97.2157 | 97.2726 | 97.5304
885.5 | 97.1134 | 97.1815 | 97.2406 | 97.503
885 | 97.1324 | 97.2171 | 97.2463 | 97.4679
884.5 | 97.0901 | 97.1535 | 97.1806 | 97.4413
884 | 97.0672 | 97.1092 | 97.2269 | 97.3973
883.5 | 97.1495 | 97.1955 | 97.2573 | 97.5017
883 | 97.1358 | 97.162 | 97.1677 | 97.4576
882.5 | 97.1212 | 97.0942 | 97.1886 | 97.4315
882 | 97.1143 | 97.1344 | 97.2207 | 97.452
881.5 | 97.0806 | 97.1189 | 97.2003 | 97.3717
881 | 97.1008 | 97.1297 | 97.1752 | 97.4198
880.5 | 97.1552 | 97.1304 | 97.1809 | 97.4727
880 | 97.0952 | 97.1132 | 97.2433 | 97.4539
879.5 | 97.1348 | 97.1327 | 97.1727 | 97.4371
879 | 97.0852 | 97.095 | 97.1575 | 97.4128
878.5 | 97.1832 | 97.172 | 97.1979 | 97.5043
878 | 97.0964 | 97.0923 | 97.226 | 97.4934
877.5 | 97.1043 | 97.1839 | 97.2199 | 97.4711
877 | 97.1224 | 97.1593 | 97.2133 | 97.4426
876.5 | 97.1694 | 97.2373 | 97.2422 | 97.4892
876 | 97.1886 | 97.1594 | 97.2502 | 97.5016
875.5 | 97.0928 | 97.0986 | 97.1894 | 97.4702
875 | 97.189 | 97.2145 | 97.1825 | 97.4942
874.5 | 97.201 | 97.1964 | 97.2716 | 97.5157
874 | 97.1968 | 97.1116 | 97.2963 | 97.5098
873.5 | 97.1628 | 97.1646 | 97.2258 | 97.5271
873 | 97.1669 | 97.2088 | 97.2888 | 97.5134
872.5 | 97.172 | 97.2416 | 97.2823 | 97.5062
872 | 97.1341 | 97.1802 | 97.2599 | 97.455
871.5 | 97.1366 | 97.1818 | 97.2253 | 97.4617
871 | 97.1162 | 97.1169 | 97.197 | 97.441
870.5 | 97.1618 | 97.1383 | 97.1866 | 97.4424
870 | 97.1394 | 97.1628 | 97.226 | 97.4646
869.5 | 97.1526 | 97.1998 | 97.2604 | 97.4876
869 | 97.1452 | 97.1625 | 97.1917 | 97.4854
868.5 | 97.1809 | 97.1957 | 97.2563 | 97.4941
868 | 97.1035 | 97.1367 | 97.1895 | 97.4591
867.5 | 97.151 | 97.209 | 97.3201 | 97.577
867 | 97.248 | 97.2553 | 97.287 | 97.6043
866.5 | 97.2192 | 97.2441 | 97.3151 | 97.5924
866 | 97.2432 | 97.3117 | 97.4003 | 97.6151
865.5 | 97.2694 | 97.2362 | 97.3141 | 97.5861
865 | 97.2476 | 97.3059 | 97.3571 | 97.5877
864.5 | 97.2969 | 97.3516 | 97.3285 | 97.6396
864 | 97.2278 | 97.2615 | 97.3328 | 97.6204
863.5 | 97.2693 | 97.2429 | 97.3053 | 97.576
863 | 97.2591 | 97.2511 | 97.302 | 97.6051
862.5 | 97.1541 | 97.2638 | 97.298 | 97.6011
862 | 97.2023 | 97.2585 | 97.35 | 97.5698
861.5 | 97.2616 | 97.1893 | 97.2823 | 97.5867
861 | 97.2055 | 97.1922 | 97.2699 | 97.6216
860.5 | 97.2173 | 97.2684 | 97.4194 | 97.6008
860 | 97.2576 | 97.2319 | 97.2973 | 97.5868
859.5 | 97.2707 | 97.243 | 97.2674 | 97.5082
859 | 97.1537 | 97.1725 | 97.2847 | 97.553
858.5 | 97.2244 | 97.3632 | 97.3676 | 97.6153
858 | 97.1657 | 97.2824 | 97.26 | 97.5814
857.5 | 97.2491 | 97.1744 | 97.2907 | 97.5387
857 | 97.1956 | 97.1613 | 97.3147 | 97.5463
856.5 | 97.1587 | 97.2393 | 97.3409 | 97.6066
856 | 97.2117 | 97.2665 | 97.2539 | 97.5611
855.5 | 97.1288 | 97.1948 | 97.2227 | 97.5748
855 | 97.1925 | 97.1676 | 97.247 | 97.4611
854.5 | 97.1483 | 97.2237 | 97.3574 | 97.5697
854 | 97.1014 | 97.1407 | 97.2201 | 97.4949
853.5 | 97.1878 | 97.2511 | 97.3144 | 97.5404
853 | 97.1326 | 97.1687 | 97.2173 | 97.4417
852.5 | 97.1126 | 97.1836 | 97.2719 | 97.4234
852 | 97.0628 | 97.1508 | 97.177 | 97.5114
851.5 | 97.1573 | 97.1657 | 97.2449 | 97.5379
851 | 97.2014 | 97.2274 | 97.2284 | 97.6026
850.5 | 97.1967 | 97.2139 | 97.2869 | 97.5207
850 | 97.1286 | 97.1206 | 97.2725 | 97.4608
849.5 | 97.1364 | 97.171 | 97.183 | 97.4645
849 | 97.1178 | 97.0816 | 97.2236 | 97.5202
848.5 | 97.0475 | 97.1059 | 97.1674 | 97.4688
848 | 97.0379 | 97.1204 | 97.2202 | 97.4
847.5 | 97.0973 | 97.193 | 97.2132 | 97.4807
847 | 97.0064 | 97.0454 | 97.127 | 97.4115
846.5 | 97.0702 | 97.1163 | 97.214 | 97.419
846 | 97.0555 | 97.1416 | 97.1316 | 97.3784
845.5 | 97.0452 | 97.0672 | 97.16 | 97.4517
845 | 97.1116 | 97.1631 | 97.2462 | 97.4386
844.5 | 97.027 | 97.0527 | 97.1453 | 97.4338
844 | 96.9901 | 97.1613 | 97.2023 | 97.5089
843.5 | 96.9806 | 97.0805 | 97.0823 | 97.5062
843 | 97.1696 | 97.1349 | 97.2667 | 97.4372
842.5 | 96.9353 | 97.0605 | 97.0974 | 97.3684
842 | 97.0423 | 97.1116 | 97.1837 | 97.5172
841.5 | 97.0248 | 97.0348 | 97.068 | 97.4428
841 | 96.9987 | 97.0732 | 97.1577 | 97.4455
840.5 | 97.0618 | 96.9912 | 97.1808 | 97.2646
840 | 97.0556 | 96.9953 | 97.0314 | 97.4103
839.5 | 97.0601 | 97.1226 | 97.0943 | 97.4682
839 | 97.0229 | 97.0051 | 97.1471 | 97.3824
838.5 | 97.1839 | 97.1043 | 97.2746 | 97.4186
838 | 97.0011 | 97.0185 | 97.125 | 97.4781
837.5 | 97.1336 | 97.1096 | 97.1824 | 97.5128
837 | 97.0285 | 97.1372 | 97.1545 | 97.5042
836.5 | 97.1051 | 97.1592 | 97.3414 | 97.5109
836 | 97.0573 | 97.0598 | 97.1435 | 97.5118
835.5 | 97.1016 | 97.1298 | 97.1468 | 97.5505
835 | 97.0131 | 97.1196 | 97.1689 | 97.4685
834.5 | 96.9997 | 96.9709 | 97.0968 | 97.3919
834 | 97.0979 | 97.0933 | 97.0897 | 97.4739
833.5 | 96.978 | 97.038 | 97.2751 | 97.4583
833 | 97.0142 | 97.0634 | 97.0404 | 97.3414
832.5 | 97.0148 | 96.971 | 97.3528 | 97.3193
832 | 97.0666 | 97.1607 | 97.0729 | 97.4759
831.5 | 96.9722 | 97.0387 | 97.1696 | 97.336
831 | 97.0001 | 97.0191 | 97.2641 | 97.4014
830.5 | 96.9639 | 97.0057 | 97.0103 | 97.4323
830 | 96.9957 | 96.9784 | 97.1742 | 97.4428
829.5 | 96.909 | 96.9199 | 97.0928 | 97.3467
829 | 96.9719 | 97.1569 | 97.1363 | 97.4238
828.5 | 97.0128 | 97.0781 | 97.0917 | 97.4477
828 | 96.9601 | 96.9906 | 97.1111 | 97.3684
827.5 | 96.9492 | 96.9972 | 97.0382 | 97.3677
827 | 96.901 | 97.0942 | 97.1398 | 97.4789
826.5 | 96.9084 | 97.0284 | 97.1938 | 97.4719
826 | 97.0092 | 97.0966 | 97.1049 | 97.4314
825.5 | 96.9426 | 96.9809 | 97.1316 | 97.2879
825 | 96.8609 | 96.9551 | 96.9848 | 97.3994
824.5 | 96.9547 | 97.0652 | 97.0466 | 97.4053
824 | 97.0045 | 97.0782 | 97.1581 | 97.43
823.5 | 96.9221 | 96.936 | 97.0929 | 97.2897
823 | 97.0189 | 97.1033 | 97.1387 | 97.3895
822.5 | 96.9467 | 97.1624 | 97.2334 | 97.4928
822 | 96.9147 | 96.8102 | 97.1078 | 97.3777
821.5 | 96.89 | 97.0713 | 97.0663 | 97.3152
821 | 96.881 | 97.0138 | 96.9812 | 97.3027
820.5 | 96.8588 | 96.9867 | 97.0699 | 97.3907
820 | 96.9363 | 96.9364 | 97.1176 | 97.2813
819.5 | 96.9907 | 97.0596 | 97.0841 | 97.4866
819 | 96.9046 | 97.0716 | 97.1839 | 97.3643
818.5 | 97.014 | 97.0264 | 97.0524 | 97.5584
818 | 96.8409 | 96.9207 | 96.9974 | 97.3423
817.5 | 96.9605 | 96.8948 | 97.1379 | 97.4382
817 | 96.977 | 96.9146 | 97.0929 | 97.3136
816.5 | 96.9248 | 96.8711 | 97.1496 | 97.3223
816 | 97.009 | 97.0043 | 97.143 | 97.4064
815.5 | 96.8846 | 96.9281 | 97.1155 | 97.3557
815 | 96.8214 | 96.9581 | 97.0985 | 97.2831
814.5 | 96.8754 | 96.8617 | 96.9383 | 97.2519
814 | 96.9918 | 96.8853 | 97.0556 | 97.3786
813.5 | 96.9091 | 97.0173 | 97.1306 | 97.4279
813 | 96.8139 | 96.9008 | 97.0654 | 97.3277
812.5 | 96.8898 | 97.0494 | 97.0787 | 97.2642
812 | 96.9535 | 97.0782 | 97.0126 | 97.5109
811.5 | 97.0338 | 97.1678 | 97.2053 | 97.5999
811 | 97.0011 | 96.9828 | 97.176 | 97.4631
810.5 | 96.9029 | 97.0187 | 96.9752 | 97.3857
810 | 96.8529 | 97.1002 | 97.1217 | 97.3552
809.5 | 96.9578 | 97.1115 | 97.1991 | 97.4159
809 | 96.9334 | 97.1195 | 97.145 | 97.2795
808.5 | 96.9137 | 97.0095 | 97.2093 | 97.3287
808 | 96.8614 | 96.9935 | 97.2036 | 97.4565
807.5 | 96.9087 | 96.9221 | 96.925 | 97.3714
807 | 96.8575 | 96.8796 | 97.0822 | 97.3574
806.5 | 96.9138 | 96.9834 | 97.0733 | 97.4815
806 | 96.8844 | 97.073 | 97.1959 | 97.2619
805.5 | 96.8817 | 96.7292 | 97.0661 | 97.4202
805 | 97.0041 | 97.1213 | 97.2517 | 97.377
804.5 | 96.9944 | 96.9755 | 97.1727 | 97.2602
804 | 96.764 | 96.8761 | 96.9835 | 97.182
803.5 | 96.6641 | 96.9638 | 97.0195 | 97.4346
803 | 96.7843 | 96.9362 | 97.0269 | 97.2467
802.5 | 97.1161 | 97.0938 | 97.2074 | 97.5047
802 | 96.6466 | 96.8061 | 96.7982 | 97.2336
801.5 | 96.8316 | 96.8626 | 96.9232 | 97.3607
801 | 96.7838 | 96.9355 | 96.9855 | 97.3313
800.5 | 96.627 | 96.7647 | 96.976 | 97.1384
800 | 96.5389 | 96.5148 | 96.6931 | 97.1599
799.5 | 96.9972 | 96.9788 | 97.4027 | 97.5085
799 | 96.7478 | 97.0207 | 97.1887 | 97.4485
798.5 | 96.9602 | 96.8898 | 97.2456 | 97.5203
798 | 97.01 | 97.0745 | 97.3865 | 97.6202
797.5 | 96.9883 | 96.9044 | 97.3342 | 97.3373
797 | 96.8219 | 96.7508 | 97.1556 | 97.4047
796.5 | 96.9742 | 96.8771 | 97.45 | 97.3812
796 | 96.8678 | 97.0169 | 97.2549 | 97.4825
795.5 | 96.922 | 97.2785 | 97.2806 | 97.3905
795 | 96.8629 | 96.9275 | 97.3085 | 97.505
794.5 | 96.7544 | 96.7412 | 97.2081 | 97.0488
794 | 96.8834 | 96.9126 | 97.2475 | 97.5158
793.5 | 96.7606 | 96.9801 | 97.4062 | 97.3082
793 | 96.7843 | 96.9066 | 97.0782 | 97.3968
792.5 | 96.9861 | 96.9067 | 97.3049 | 97.4853
792 | 96.7529 | 97.0093 | 97.1952 | 97.4378
791.5 | 96.9779 | 97.0503 | 97.2995 | 97.5522
791 | 96.7173 | 96.8583 | 97.4124 | 97.2958
790.5 | 96.8807 | 96.981 | 97.4614 | 97.5545
790 | 96.8078 | 96.8609 | 97.2238 | 97.4159
789.5 | 96.7002 | 96.8735 | 97.0556 | 97.3206
789 | 96.7874 | 97.0013 | 97.29 | 97.2994
788.5 | 96.7948 | 96.8758 | 97.2021 | 97.418
788 | 96.7171 | 96.6687 | 97.124 | 97.3671
787.5 | 96.7682 | 96.851 | 97.3345 | 97.5256
787 | 96.719 | 96.9682 | 97.1925 | 97.6087
786.5 | 96.6492 | 96.8472 | 97.2877 | 97.2547
786 | 96.6912 | 96.7757 | 97.226 | 97.1929
785.5 | 96.9581 | 97.0655 | 97.3012 | 97.4569
785 | 96.6799 | 96.7246 | 96.9935 | 97.246
784.5 | 96.7811 | 96.9302 | 97.0739 | 97.2615
784 | 96.6561 | 96.6796 | 97.1586 | 97.2445
783.5 | 96.6892 | 96.8547 | 97.0413 | 97.2258
783 | 96.7911 | 96.8191 | 97.1354 | 97.3097
782.5 | 96.6866 | 96.8861 | 97.1825 | 97.4883
782 | 96.7295 | 96.7382 | 97.0137 | 97.0395
781.5 | 96.8541 | 96.9434 | 97.1751 | 97.38
781 | 96.7121 | 96.8438 | 97.2656 | 97.247
780.5 | 96.6764 | 96.7422 | 97.2456 | 97.2297
780 | 96.9394 | 96.9675 | 97.2009 | 97.4737
779.5 | 96.7039 | 96.7449 | 97.076 | 97.2166
779 | 96.4259 | 96.8216 | 96.9412 | 97.2261
778.5 | 96.6345 | 96.7812 | 97.1857 | 97.3315
778 | 96.6065 | 96.671 | 96.968 | 97.0152
777.5 | 96.7752 | 96.7149 | 97.2003 | 97.3199
777 | 96.6992 | 96.8986 | 97.0915 | 97.2465
776.5 | 96.5826 | 96.6702 | 97.0316 | 97.187
776 | 96.6939 | 96.7496 | 97.1266 | 97.2975
775.5 | 96.6748 | 96.9016 | 97.0356 | 97.1287
775 | 96.5304 | 96.8617 | 97.2737 | 97.3376
774.5 | 96.776 | 96.9372 | 97.3737 | 97.3955
774 | 96.6307 | 96.764 | 97.2218 | 97.3299
773.5 | 96.818 | 96.874 | 97.169 | 97.2585
773 | 96.6327 | 96.8407 | 97.0796 | 97.2252
772.5 | 96.633 | 96.7209 | 97.1852 | 97.2953
772 | 96.5199 | 96.5674 | 97.0173 | 97.2671
771.5 | 96.5788 | 96.6509 | 97.1407 | 97.2583
771 | 96.742 | 96.9232 | 97.2269 | 97.3474
770.5 | 96.624 | 96.7206 | 97.1564 | 97.1226
770 | 96.5938 | 96.6279 | 96.9981 | 97.1982
769.5 | 96.6575 | 96.7382 | 97.17 | 97.4163
769 | 96.7714 | 96.7404 | 97.1089 | 97.2589
768.5 | 96.7282 | 96.6695 | 96.9441 | 97.2281
768 | 96.563 | 96.6549 | 97.0903 | 97.1427
767.5 | 96.5065 | 96.5636 | 97.0222 | 97.1298
767 | 96.6421 | 96.7424 | 97.1572 | 97.2464
766.5 | 96.7032 | 96.786 | 97.1396 | 97.1669
766 | 96.4351 | 96.515 | 97.0252 | 97.0806
765.5 | 96.5022 | 96.7073 | 97.0166 | 97.0223
765 | 96.6343 | 96.762 | 97.1232 | 97.2286
764.5 | 96.6018 | 96.821 | 97.0923 | 97.3327
764 | 96.3712 | 96.6241 | 96.9985 | 97.1156
763.5 | 96.5762 | 96.5674 | 97.014 | 97.1228
763 | 96.4502 | 96.6632 | 96.9967 | 97.053
762.5 | 96.5072 | 96.6103 | 96.9618 | 97.0765
762 | 96.4057 | 96.584 | 97.0369 | 97.1166
761.5 | 96.4568 | 96.6502 | 96.9163 | 97.1641
761 | 96.4522 | 96.5218 | 96.9349 | 96.9832
760.5 | 96.335 | 96.4685 | 96.7151 | 96.9361
760 | 96.588 | 96.7369 | 97.0441 | 97.0856
759.5 | 96.5742 | 96.8291 | 97.0365 | 97.2445
759 | 96.4158 | 96.6564 | 97.0503 | 97.14
758.5 | 96.6004 | 96.6309 | 97.061 | 97.317
758 | 96.3775 | 96.5534 | 97.0283 | 97.1348
757.5 | 96.5058 | 96.6021 | 97.0118 | 97.1109
757 | 96.4127 | 96.5704 | 97.0084 | 97.1396
756.5 | 96.611 | 96.7047 | 97.0838 | 97.2507
756 | 96.5101 | 96.6215 | 96.9476 | 97.081
755.5 | 96.3373 | 96.553 | 96.9009 | 96.9556
755 | 96.365 | 96.405 | 96.8473 | 96.9801
754.5 | 96.5313 | 96.5913 | 96.9971 | 97.0747
754 | 96.448 | 96.6405 | 96.9346 | 97.1339
753.5 | 96.3499 | 96.5245 | 96.8957 | 97.0748
753 | 96.3915 | 96.5358 | 96.9271 | 97.0771
752.5 | 96.3111 | 96.4399 | 96.8629 | 96.999
752 | 96.3903 | 96.4709 | 96.9391 | 97.1298
751.5 | 96.5112 | 96.5595 | 96.8663 | 97.0618
751 | 96.2591 | 96.4062 | 96.8566 | 96.98
750.5 | 96.4092 | 96.5128 | 96.8984 | 97.0945
750 | 96.3515 | 96.5078 | 96.8673 | 97.029
749.5 | 96.3234 | 96.4937 | 96.7542 | 97.0129
749 | 96.3422 | 96.4851 | 96.8767 | 97.137
748.5 | 96.3933 | 96.4303 | 96.757 | 96.9841
748 | 96.3365 | 96.4393 | 96.844 | 97.0401
747.5 | 96.2549 | 96.4517 | 96.8476 | 96.9349
747 | 96.2528 | 96.4582 | 96.8208 | 96.9484
746.5 | 96.3646 | 96.5509 | 96.8173 | 97.0587
746 | 96.3624 | 96.4695 | 96.8785 | 97.0351
745.5 | 96.317 | 96.6159 | 96.7966 | 97.0001
745 | 96.2902 | 96.3968 | 96.8491 | 97.0081
744.5 | 96.4536 | 96.4841 | 96.7333 | 96.9847
744 | 96.3031 | 96.5247 | 96.8044 | 96.9632
743.5 | 96.3837 | 96.5112 | 96.8867 | 97.1708
743 | 96.2635 | 96.4116 | 96.8277 | 96.9141
742.5 | 96.3241 | 96.5016 | 96.8773 | 96.8893
742 | 96.3208 | 96.4558 | 96.8089 | 96.9626
741.5 | 96.2676 | 96.445 | 96.7924 | 97.0462
741 | 96.25 | 96.3202 | 96.7585 | 96.9392
740.5 | 96.2986 | 96.4007 | 96.7525 | 96.9386
740 | 96.3019 | 96.4353 | 96.7288 | 96.9327
739.5 | 96.3165 | 96.4262 | 96.7283 | 97.0087
739 | 96.2024 | 96.4271 | 96.7583 | 96.8833
738.5 | 96.0785 | 96.3119 | 96.6651 | 96.8412
738 | 96.2358 | 96.307 | 96.7089 | 96.8772
737.5 | 96.1027 | 96.3594 | 96.6984 | 96.8221
737 | 96.2537 | 96.3684 | 96.8088 | 96.9095
736.5 | 96.2537 | 96.3386 | 96.7024 | 96.835
736 | 96.2349 | 96.348 | 96.722 | 96.9459
735.5 | 96.3365 | 96.4258 | 96.7713 | 96.942
735 | 96.1007 | 96.3485 | 96.5743 | 96.7988
734.5 | 96.1553 | 96.2954 | 96.6406 | 96.8298
734 | 96.1445 | 96.2908 | 96.6627 | 96.8829
733.5 | 96.1764 | 96.297 | 96.6121 | 96.8083
733 | 96.255 | 96.3534 | 96.7421 | 96.9423
732.5 | 96.1172 | 96.364 | 96.6175 | 96.8233
732 | 96.2405 | 96.3464 | 96.7379 | 96.8585
731.5 | 96.2268 | 96.3166 | 96.733 | 96.834
731 | 96.2224 | 96.3212 | 96.7322 | 96.926
730.5 | 96.125 | 96.2858 | 96.653 | 96.7071
730 | 96.1719 | 96.3132 | 96.6522 | 96.8242
729.5 | 96.1441 | 96.2523 | 96.5859 | 96.793
729 | 96.0939 | 96.2543 | 96.6271 | 96.875
728.5 | 96.1875 | 96.3002 | 96.6354 | 96.9368
728 | 96.1361 | 96.2593 | 96.6051 | 96.8287
727.5 | 96.0893 | 96.418 | 96.6929 | 96.8531
727 | 96.1614 | 96.2978 | 96.7162 | 96.8845
726.5 | 96.0805 | 96.1532 | 96.6412 | 96.7487
726 | 96.1447 | 96.2893 | 96.6865 | 96.866
725.5 | 96.0633 | 96.2167 | 96.6234 | 96.7832
725 | 96.1184 | 96.2406 | 96.683 | 96.873
724.5 | 96.0942 | 96.2976 | 96.601 | 96.818
724 | 95.9641 | 96.1127 | 96.6083 | 96.7192
723.5 | 96.118 | 96.2102 | 96.6079 | 96.7465
723 | 96.0855 | 96.2566 | 96.5989 | 96.7543
722.5 | 96.029 | 96.1595 | 96.5347 | 96.7263
722 | 96.0534 | 96.2769 | 96.5714 | 96.7777
721.5 | 96.0246 | 96.1993 | 96.5245 | 96.7703
721 | 96.1111 | 96.2394 | 96.5841 | 96.7897
720.5 | 96.0738 | 96.2374 | 96.582 | 96.7523
720 | 96.0621 | 96.1891 | 96.6609 | 96.8272
719.5 | 96.0279 | 96.1353 | 96.566 | 96.7845
719 | 95.996 | 96.167 | 96.4878 | 96.7058
718.5 | 96.016 | 96.1087 | 96.5633 | 96.7882
718 | 96.0406 | 96.1155 | 96.5307 | 96.7032
717.5 | 96.0391 | 96.1598 | 96.5313 | 96.6595
717 | 96.0013 | 96.1394 | 96.5801 | 96.7044
716.5 | 96.0758 | 96.1674 | 96.5763 | 96.6827
716 | 96.1245 | 96.2173 | 96.6075 | 96.9055
715.5 | 95.9715 | 96.1471 | 96.5 | 96.6977
715 | 96.0275 | 96.1246 | 96.4959 | 96.6479
714.5 | 95.9646 | 96.1118 | 96.4524 | 96.6965
714 | 96.0302 | 96.1845 | 96.5858 | 96.7724
713.5 | 96.0056 | 96.0834 | 96.4473 | 96.7536
713 | 95.9659 | 96.1187 | 96.4823 | 96.6958
712.5 | 95.9643 | 96.1621 | 96.4477 | 96.7579
712 | 95.9976 | 96.1197 | 96.5236 | 96.7048
711.5 | 95.9574 | 96.1123 | 96.4898 | 96.7114
711 | 96.0206 | 96.1146 | 96.4537 | 96.6805
710.5 | 95.9232 | 96.0268 | 96.4282 | 96.6691
710 | 95.8583 | 95.9627 | 96.4304 | 96.6731
709.5 | 96.032 | 96.1269 | 96.4753 | 96.7158
709 | 95.9321 | 96.1212 | 96.4978 | 96.6707
708.5 | 95.88 | 96.0491 | 96.4125 | 96.6846
708 | 95.9278 | 95.9918 | 96.4388 | 96.5807
707.5 | 95.9775 | 96.1122 | 96.3804 | 96.6195
707 | 95.8892 | 96.1051 | 96.4431 | 96.6308
706.5 | 95.9089 | 96.0126 | 96.4043 | 96.6326
706 | 95.8247 | 96.0678 | 96.4666 | 96.6044
705.5 | 95.8396 | 96.0556 | 96.4421 | 96.582
705 | 95.8959 | 96.0234 | 96.4284 | 96.6454
704.5 | 95.9304 | 96.0516 | 96.3862 | 96.6346
704 | 95.8746 | 96.0867 | 96.4254 | 96.5894
703.5 | 95.8151 | 95.9534 | 96.4084 | 96.6092
703 | 95.8493 | 95.9749 | 96.3653 | 96.632
702.5 | 95.8673 | 95.9397 | 96.3471 | 96.5671
702 | 95.8522 | 95.9973 | 96.3899 | 96.5826
701.5 | 95.7937 | 95.9477 | 96.3148 | 96.545
701 | 95.7736 | 95.9261 | 96.3403 | 96.5048
700.5 | 95.8395 | 96.048 | 96.374 | 96.5868
700 | 95.8195 | 95.9606 | 96.3759 | 96.5927
699.5 | 95.8096 | 95.9626 | 96.3217 | 96.5193
699 | 95.8336 | 95.9987 | 96.3428 | 96.6441
698.5 | 95.7998 | 95.9886 | 96.3845 | 96.553
698 | 95.8531 | 95.9825 | 96.4028 | 96.5656
697.5 | 95.7902 | 95.9186 | 96.3682 | 96.5592
697 | 95.8158 | 95.9693 | 96.3247 | 96.5549
696.5 | 95.7921 | 95.9427 | 96.3095 | 96.5704
696 | 95.7114 | 95.9109 | 96.3054 | 96.4862
695.5 | 95.8078 | 95.9078 | 96.3791 | 96.5283
695 | 95.7348 | 95.8214 | 96.2992 | 96.5096
694.5 | 95.8536 | 95.9895 | 96.3858 | 96.5483
694 | 95.7473 | 95.9143 | 96.252 | 96.4647
693.5 | 95.7792 | 95.9266 | 96.3801 | 96.554
693 | 95.7737 | 95.8805 | 96.3202 | 96.5895
692.5 | 95.7324 | 95.8846 | 96.2944 | 96.5029
692 | 95.7069 | 95.8555 | 96.2052 | 96.4344
691.5 | 95.8421 | 95.9061 | 96.3337 | 96.5951
691 | 95.7141 | 95.8691 | 96.2946 | 96.5094
690.5 | 95.7223 | 95.9308 | 96.2596 | 96.474
690 | 95.6867 | 95.7724 | 96.2563 | 96.4164
689.5 | 95.7665 | 95.9348 | 96.2984 | 96.5261
689 | 95.7547 | 95.8629 | 96.2787 | 96.5148
688.5 | 95.6541 | 95.8211 | 96.1865 | 96.4862
688 | 95.7226 | 95.9468 | 96.3182 | 96.4873
687.5 | 95.7762 | 95.9122 | 96.2801 | 96.4604
687 | 95.717 | 95.9053 | 96.2496 | 96.4737
686.5 | 95.6947 | 95.8922 | 96.3253 | 96.5419
686 | 95.7089 | 95.8413 | 96.1961 | 96.4765
685.5 | 95.6991 | 95.8046 | 96.2068 | 96.4625
685 | 95.6855 | 95.8097 | 96.2564 | 96.4452
684.5 | 95.6262 | 95.8764 | 96.238 | 96.4365
684 | 95.7488 | 95.8532 | 96.2404 | 96.4633
683.5 | 95.7082 | 95.8139 | 96.2326 | 96.4113
683 | 95.5918 | 95.7544 | 96.1671 | 96.4167
682.5 | 95.6423 | 95.8382 | 96.2779 | 96.4145
682 | 95.6252 | 95.845 | 96.2163 | 96.4276
681.5 | 95.6271 | 95.7686 | 96.2082 | 96.3922
681 | 95.6144 | 95.7628 | 96.1483 | 96.4092
680.5 | 95.5979 | 95.7835 | 96.1885 | 96.3981
680 | 95.592 | 95.7503 | 96.1789 | 96.4081
679.5 | 95.5867 | 95.7564 | 96.1904 | 96.4161
679 | 95.6916 | 95.7991 | 96.1804 | 96.4133
678.5 | 95.5592 | 95.7189 | 96.1275 | 96.3823
678 | 95.5939 | 95.7644 | 96.1178 | 96.3926
677.5 | 95.5319 | 95.7329 | 96.1135 | 96.3636
677 | 95.6241 | 95.7722 | 96.1665 | 96.4008
676.5 | 95.5479 | 95.7331 | 96.0966 | 96.3866
676 | 95.5372 | 95.71 | 96.1276 | 96.3178
675.5 | 95.5746 | 95.6874 | 96.179 | 96.3568
675 | 95.5242 | 95.7237 | 96.1875 | 96.3854
674.5 | 95.5703 | 95.7157 | 96.1506 | 96.3732
674 | 95.5121 | 95.6704 | 96.083 | 96.3138
673.5 | 95.5567 | 95.7189 | 96.1625 | 96.3562
673 | 95.4811 | 95.6831 | 96.1137 | 96.3556
672.5 | 95.4889 | 95.7205 | 96.0707 | 96.355
672 | 95.5268 | 95.6693 | 96.1608 | 96.3397
671.5 | 95.4934 | 95.663 | 96.1069 | 96.3156
671 | 95.5428 | 95.6699 | 96.0408 | 96.3146
670.5 | 95.4778 | 95.6889 | 96.0695 | 96.3681
670 | 95.4935 | 95.6535 | 96.1124 | 96.3167
669.5 | 95.5152 | 95.684 | 96.1115 | 96.3179
669 | 95.5229 | 95.7043 | 96.0773 | 96.3314
668.5 | 95.4062 | 95.5735 | 95.9739 | 96.2868
668 | 95.4657 | 95.6437 | 96.0751 | 96.2974
667.5 | 95.4729 | 95.7265 | 96.146 | 96.3455
667 | 95.4707 | 95.652 | 96.0458 | 96.2718
666.5 | 95.4152 | 95.6019 | 96.0586 | 96.314
666 | 95.4347 | 95.613 | 96.0046 | 96.2533
665.5 | 95.4841 | 95.6199 | 95.9972 | 96.2618
665 | 95.4521 | 95.6305 | 96.0378 | 96.3002
664.5 | 95.4262 | 95.5791 | 96.0035 | 96.2835
664 | 95.4268 | 95.6193 | 96.0217 | 96.2842
663.5 | 95.3799 | 95.5776 | 96.0255 | 96.2317
663 | 95.3822 | 95.6162 | 95.9917 | 96.241
662.5 | 95.4078 | 95.6094 | 96.031 | 96.2789
662 | 95.4044 | 95.5728 | 95.9772 | 96.2256
661.5 | 95.3556 | 95.5128 | 95.932 | 96.193
661 | 95.3815 | 95.5605 | 95.9795 | 96.2315
660.5 | 95.3705 | 95.5192 | 95.9704 | 96.1947
660 | 95.3555 | 95.5301 | 96.0119 | 96.2306
659.5 | 95.3215 | 95.4463 | 95.9473 | 96.2032
659 | 95.3707 | 95.5633 | 95.931 | 96.2378
658.5 | 95.34 | 95.5038 | 95.9717 | 96.2586
658 | 95.2959 | 95.4821 | 95.9362 | 96.1631
657.5 | 95.3248 | 95.5315 | 95.9962 | 96.183
657 | 95.3686 | 95.5071 | 95.9506 | 96.2704
656.5 | 95.2792 | 95.4821 | 95.9445 | 96.2097
656 | 95.2814 | 95.4602 | 95.9326 | 96.1869
655.5 | 95.3112 | 95.4913 | 95.9301 | 96.1776
655 | 95.2756 | 95.4598 | 95.892 | 96.1535
654.5 | 95.29 | 95.4569 | 95.8987 | 96.1959
654 | 95.2993 | 95.432 | 95.9537 | 96.1727
653.5 | 95.2882 | 95.4465 | 95.9274 | 96.1632
653 | 95.2692 | 95.4217 | 95.9002 | 96.1707
652.5 | 95.3004 | 95.4686 | 95.8915 | 96.1758
652 | 95.2374 | 95.3708 | 95.8545 | 96.0997
651.5 | 95.2665 | 95.4455 | 95.9208 | 96.1796
651 | 95.3112 | 95.4698 | 95.925 | 96.1663
650.5 | 95.2695 | 95.4228 | 95.875 | 96.1679
650 | 95.1807 | 95.3687 | 95.8473 | 96.095
649.5 | 95.2403 | 95.421 | 95.8726 | 96.1306
649 | 95.2178 | 95.3883 | 95.8141 | 96.1022
648.5 | 95.1968 | 95.3537 | 95.8135 | 96.1448
648 | 95.1751 | 95.3848 | 95.8367 | 96.0938
647.5 | 95.2561 | 95.3939 | 95.8731 | 96.1153
647 | 95.2014 | 95.3566 | 95.829 | 96.0939
646.5 | 95.1481 | 95.3823 | 95.8193 | 96.1295
646 | 95.2162 | 95.3964 | 95.8325 | 96.1095
645.5 | 95.1982 | 95.3616 | 95.799 | 96.0925
645 | 95.2255 | 95.3082 | 95.7807 | 96.0911
644.5 | 95.1559 | 95.3724 | 95.8097 | 96.0873
644 | 95.1948 | 95.3576 | 95.8363 | 96.0635
643.5 | 95.2178 | 95.3925 | 95.8021 | 96.0852
643 | 95.1379 | 95.3435 | 95.7884 | 96.0684
642.5 | 95.182 | 95.3647 | 95.784 | 96.1025
642 | 95.1845 | 95.3426 | 95.8572 | 96.0756
641.5 | 95.1741 | 95.3484 | 95.804 | 96.0808
641 | 95.1645 | 95.3421 | 95.7916 | 96.112
640.5 | 95.1541 | 95.3786 | 95.7531 | 96.0793
640 | 95.1144 | 95.3391 | 95.7519 | 96.0619
639.5 | 95.1623 | 95.3726 | 95.7962 | 96.1097
639 | 95.138 | 95.2844 | 95.7616 | 96.0281
638.5 | 95.1362 | 95.3207 | 95.814 | 96.0728
638 | 95.1354 | 95.33 | 95.7758 | 96.0817
637.5 | 95.1231 | 95.2757 | 95.755 | 96.0384
637 | 95.1383 | 95.2841 | 95.7182 | 96.0454
636.5 | 95.0491 | 95.2405 | 95.6964 | 96.0187
636 | 95.0607 | 95.2799 | 95.6885 | 96.0372
635.5 | 95.0641 | 95.2159 | 95.6622 | 95.9746
635 | 95.0868 | 95.3155 | 95.6755 | 96.0179
634.5 | 95.0316 | 95.218 | 95.6979 | 95.9952
634 | 95.0978 | 95.2589 | 95.6609 | 95.9871
633.5 | 95.0978 | 95.283 | 95.7032 | 96.041
633 | 95.0008 | 95.21 | 95.6795 | 95.9284
632.5 | 95.0025 | 95.1896 | 95.6219 | 95.932
632 | 94.9427 | 95.1437 | 95.5803 | 95.8737
631.5 | 95.0134 | 95.271 | 95.6567 | 95.9675
631 | 95.0215 | 95.252 | 95.7019 | 95.9614
630.5 | 94.9591 | 95.174 | 95.6165 | 95.9216
630 | 94.9919 | 95.2103 | 95.6445 | 95.9587
629.5 | 94.9908 | 95.2176 | 95.6432 | 95.9689
629 | 94.9865 | 95.1753 | 95.6228 | 95.8949
628.5 | 94.9325 | 95.1683 | 95.596 | 95.9126
628 | 94.9376 | 95.1698 | 95.6062 | 95.9589
627.5 | 94.9514 | 95.1864 | 95.6116 | 95.9183
627 | 95.0035 | 95.1618 | 95.6168 | 95.9466
626.5 | 94.9384 | 95.1347 | 95.5954 | 95.9105
626 | 94.9747 | 95.1214 | 95.6302 | 95.8927
625.5 | 94.9393 | 95.1156 | 95.5921 | 95.8971
625 | 94.9302 | 95.1022 | 95.5688 | 95.8489
624.5 | 94.9278 | 95.1231 | 95.5655 | 95.9457
624 | 94.8971 | 95.1289 | 95.5677 | 95.9214
623.5 | 94.8747 | 95.0815 | 95.5317 | 95.8801
623 | 94.8793 | 95.0973 | 95.5744 | 95.8756
622.5 | 94.8984 | 95.1073 | 95.5677 | 95.9187
622 | 94.8959 | 95.0542 | 95.5447 | 95.8657
621.5 | 94.9319 | 95.1307 | 95.5559 | 95.9094
621 | 94.8692 | 95.0866 | 95.5397 | 95.8766
620.5 | 94.8801 | 95.0948 | 95.5734 | 95.8251
620 | 94.8584 | 95.0515 | 95.5372 | 95.8312
619.5 | 94.8815 | 95.0735 | 95.4743 | 95.8288
619 | 94.8525 | 95.0515 | 95.5106 | 95.8232
618.5 | 94.8485 | 95.0266 | 95.5038 | 95.8253
618 | 94.8419 | 95.0289 | 95.5365 | 95.8634
617.5 | 94.8439 | 95.076 | 95.5338 | 95.8279
617 | 94.898 | 95.1079 | 95.4981 | 95.857
616.5 | 94.8231 | 95.0244 | 95.4893 | 95.8119
616 | 94.8141 | 95.0294 | 95.444 | 95.8303
615.5 | 94.8347 | 95.016 | 95.4889 | 95.8097
615 | 94.7797 | 95.0041 | 95.5064 | 95.8257
614.5 | 94.7897 | 94.9899 | 95.4957 | 95.7934
614 | 94.7711 | 94.9972 | 95.4353 | 95.7737
613.5 | 94.7926 | 94.9779 | 95.4694 | 95.7988
613 | 94.7949 | 94.9976 | 95.4565 | 95.7875
612.5 | 94.7439 | 94.9807 | 95.4554 | 95.7822
612 | 94.7791 | 94.9724 | 95.4489 | 95.7882
611.5 | 94.7239 | 94.9362 | 95.4233 | 95.7656
611 | 94.7365 | 94.972 | 95.4095 | 95.7802
610.5 | 94.7551 | 94.9345 | 95.4205 | 95.7737
610 | 94.7301 | 94.9426 | 95.4078 | 95.7891
609.5 | 94.7036 | 94.9414 | 95.4223 | 95.7659
609 | 94.6896 | 94.8985 | 95.4048 | 95.6948
608.5 | 94.7252 | 94.9204 | 95.4175 | 95.7674
608 | 94.7397 | 94.9208 | 95.4432 | 95.7879
607.5 | 94.6668 | 94.914 | 95.4186 | 95.7672
607 | 94.6294 | 94.8899 | 95.4071 | 95.7182
606.5 | 94.7057 | 94.943 | 95.4181 | 95.7542
606 | 94.6693 | 94.9074 | 95.3781 | 95.7486
605.5 | 94.7003 | 94.9246 | 95.3973 | 95.7736
605 | 94.6373 | 94.8768 | 95.3465 | 95.6719
604.5 | 94.6546 | 94.9172 | 95.3741 | 95.7112
604 | 94.6521 | 94.8989 | 95.3421 | 95.7176
603.5 | 94.5911 | 94.8197 | 95.3574 | 95.7053
603 | 94.6402 | 94.9182 | 95.3844 | 95.7234
602.5 | 94.6105 | 94.8833 | 95.3503 | 95.7262
602 | 94.6781 | 94.8704 | 95.3357 | 95.6897
601.5 | 94.5605 | 94.7878 | 95.2709 | 95.6768
601 | 94.6145 | 94.8421 | 95.3362 | 95.7042
600.5 | 94.6077 | 94.8568 | 95.3165 | 95.6736
600 | 94.6335 | 94.8286 | 95.3128 | 95.6692
599.5 | 94.5894 | 94.8443 | 95.3002 | 95.7104
599 | 94.5788 | 94.8633 | 95.3032 | 95.6906
598.5 | 94.5821 | 94.8073 | 95.2736 | 95.6077
598 | 94.4945 | 94.7284 | 95.2589 | 95.5906
597.5 | 94.5798 | 94.8269 | 95.3088 | 95.6835
597 | 94.5572 | 94.7509 | 95.2641 | 95.5958
596.5 | 94.5196 | 94.7925 | 95.2984 | 95.6474
596 | 94.5516 | 94.7342 | 95.2684 | 95.6715
595.5 | 94.5097 | 94.7385 | 95.2275 | 95.6415
595 | 94.4917 | 94.7442 | 95.2278 | 95.5796
594.5 | 94.4897 | 94.7203 | 95.2183 | 95.5965
594 | 94.4957 | 94.7862 | 95.2653 | 95.6219
593.5 | 94.5572 | 94.6932 | 95.3131 | 95.6238
593 | 94.4829 | 94.6868 | 95.1873 | 95.5527
592.5 | 94.5159 | 94.7573 | 95.199 | 95.6438
592 | 94.4888 | 94.6984 | 95.1966 | 95.5783
591.5 | 94.4624 | 94.6823 | 95.2081 | 95.6042
591 | 94.4273 | 94.6728 | 95.1168 | 95.5305
590.5 | 94.424 | 94.6849 | 95.1605 | 95.5434
590 | 94.4201 | 94.6258 | 95.1221 | 95.4697
589.5 | 94.4415 | 94.6612 | 95.1683 | 95.5429
589 | 94.3662 | 94.6234 | 95.1107 | 95.5393
588.5 | 94.4331 | 94.6605 | 95.1901 | 95.5246
588 | 94.3569 | 94.5923 | 95.0907 | 95.4946
587.5 | 94.4243 | 94.6024 | 95.1697 | 95.5783
587 | 94.3529 | 94.5783 | 95.0608 | 95.4445
586.5 | 94.3948 | 94.6122 | 95.0953 | 95.5029
586 | 94.3692 | 94.5955 | 95.1074 | 95.4952
585.5 | 94.3635 | 94.6413 | 95.081 | 95.4546
585 | 94.4029 | 94.6238 | 95.1748 | 95.55
584.5 | 94.3673 | 94.6208 | 95.1019 | 95.5385
584 | 94.3739 | 94.6427 | 95.1077 | 95.5591
583.5 | 94.3249 | 94.5199 | 95.0225 | 95.4343
583 | 94.3182 | 94.4984 | 95.0435 | 95.4623
582.5 | 94.3223 | 94.5678 | 95.0463 | 95.4638
582 | 94.3184 | 94.5226 | 95.0329 | 95.4457
581.5 | 94.3001 | 94.5236 | 95.0649 | 95.4495
581 | 94.2822 | 94.5368 | 95.0913 | 95.453
580.5 | 94.2525 | 94.5244 | 94.9896 | 95.4528
580 | 94.2245 | 94.4983 | 94.9837 | 95.4049
579.5 | 94.2664 | 94.4336 | 94.9949 | 95.4778
579 | 94.2783 | 94.4838 | 95.0075 | 95.4172
578.5 | 94.2441 | 94.4612 | 94.9447 | 95.3947
578 | 94.1676 | 94.4448 | 94.9479 | 95.3772
577.5 | 94.2301 | 94.495 | 94.9687 | 95.3973
577 | 94.243 | 94.4978 | 94.9793 | 95.3863
576.5 | 94.2107 | 94.4297 | 94.9574 | 95.3633
576 | 94.2271 | 94.4255 | 94.9647 | 95.404
575.5 | 94.1614 | 94.4239 | 94.9352 | 95.3486
575 | 94.2784 | 94.4956 | 95.0071 | 95.4555
574.5 | 94.1257 | 94.3857 | 94.951 | 95.3357
574 | 94.2287 | 94.4557 | 94.8674 | 95.3874
573.5 | 94.1699 | 94.4677 | 94.9758 | 95.3153
573 | 94.1448 | 94.3801 | 94.8957 | 95.2974
572.5 | 94.1527 | 94.3447 | 94.8898 | 95.3647
572 | 94.1192 | 94.3682 | 94.9101 | 95.3822
571.5 | 94.1651 | 94.3854 | 94.9067 | 95.3626
571 | 94.0969 | 94.36 | 94.8333 | 95.3025
570.5 | 94.1477 | 94.3711 | 94.8888 | 95.3108
570 | 94.1072 | 94.3848 | 94.8939 | 95.3114
569.5 | 94.0501 | 94.2706 | 94.7563 | 95.2524
569 | 94.1384 | 94.3178 | 94.8139 | 95.2942
568.5 | 94.0253 | 94.2798 | 94.8777 | 95.2754
568 | 94.0147 | 94.2643 | 94.7821 | 95.21
567.5 | 94.0256 | 94.2931 | 94.7694 | 95.2709
567 | 94.0691 | 94.3211 | 94.8394 | 95.2816
566.5 | 93.9919 | 94.2732 | 94.7704 | 95.2163
566 | 93.9585 | 94.276 | 94.7531 | 95.26
565.5 | 94.0274 | 94.2435 | 94.7418 | 95.2463
565 | 94.0203 | 94.2909 | 94.8195 | 95.236
564.5 | 93.9877 | 94.2784 | 94.7722 | 95.2284
564 | 93.9762 | 94.2154 | 94.6927 | 95.2034
563.5 | 93.9544 | 94.2379 | 94.7291 | 95.2071
563 | 93.9297 | 94.2347 | 94.7281 | 95.1832
562.5 | 93.9449 | 94.2271 | 94.7104 | 95.1677
562 | 93.9389 | 94.1793 | 94.7565 | 95.1516
561.5 | 93.9005 | 94.1781 | 94.6651 | 95.1401
561 | 93.8721 | 94.1856 | 94.6713 | 95.1809
560.5 | 93.942 | 94.1774 | 94.6911 | 95.1282
560 | 93.886 | 94.0797 | 94.6681 | 95.1063
559.5 | 93.9236 | 94.1358 | 94.6738 | 95.1364
559 | 93.87 | 94.1631 | 94.6641 | 95.1349
558.5 | 93.8518 | 94.1123 | 94.7061 | 95.1386
558 | 93.8447 | 94.1236 | 94.6469 | 95.1187
557.5 | 93.8604 | 94.139 | 94.6427 | 95.1561
557 | 93.8683 | 94.1366 | 94.6832 | 95.1893
556.5 | 93.7842 | 94.0711 | 94.5939 | 95.0747
556 | 93.791 | 94.056 | 94.5279 | 95.0394
555.5 | 93.8521 | 94.0885 | 94.6385 | 95.1337
555 | 93.8168 | 94.0707 | 94.576 | 95.0601
554.5 | 93.7773 | 94.0702 | 94.6424 | 95.1082
554 | 93.7614 | 94.0204 | 94.6004 | 95.083
553.5 | 93.821 | 94.0707 | 94.5784 | 95.0946
553 | 93.7007 | 93.9993 | 94.5223 | 95.0346
552.5 | 93.7445 | 93.962 | 94.5865 | 95.0385
552 | 93.785 | 94.0342 | 94.5838 | 95.0793
551.5 | 93.7112 | 93.9842 | 94.5547 | 95.0541
551 | 93.7274 | 94.0401 | 94.5705 | 95.0434
550.5 | 93.6634 | 93.9994 | 94.5345 | 94.9877
550 | 93.6735 | 93.998 | 94.53 | 94.9847
549.5 | 93.645 | 93.9511 | 94.4721 | 94.9692
549 | 93.6779 | 94.0107 | 94.526 | 95.0058
548.5 | 93.566 | 93.892 | 94.4172 | 94.8726
548 | 93.669 | 93.9371 | 94.467 | 94.9811
547.5 | 93.6261 | 93.9399 | 94.4404 | 94.9617
547 | 93.6508 | 93.9372 | 94.4595 | 94.9692
546.5 | 93.5721 | 93.8517 | 94.436 | 94.938
546 | 93.6488 | 93.9094 | 94.4257 | 94.9692
545.5 | 93.5686 | 93.8285 | 94.3934 | 94.8851
545 | 93.6075 | 93.868 | 94.4062 | 94.9276
544.5 | 93.5043 | 93.8032 | 94.3958 | 94.9413
544 | 93.5602 | 93.8439 | 94.3528 | 94.8307
543.5 | 93.5054 | 93.7772 | 94.3443 | 94.8577
543 | 93.4944 | 93.7729 | 94.3507 | 94.8866
542.5 | 93.5467 | 93.8339 | 94.3815 | 94.9347
542 | 93.4597 | 93.8195 | 94.3692 | 94.8137
541.5 | 93.4957 | 93.7461 | 94.2905 | 94.8203
541 | 93.4431 | 93.7079 | 94.3101 | 94.8818
540.5 | 93.4673 | 93.7969 | 94.2907 | 94.8693
540 | 93.3761 | 93.7377 | 94.3307 | 94.8152
539.5 | 93.4126 | 93.7275 | 94.3081 | 94.8397
539 | 93.4232 | 93.7285 | 94.3583 | 94.8892
538.5 | 93.3694 | 93.6652 | 94.1968 | 94.7975
538 | 93.3606 | 93.7304 | 94.2532 | 94.7421
537.5 | 93.4312 | 93.7032 | 94.2646 | 94.8403
537 | 93.4301 | 93.7328 | 94.2925 | 94.8187
536.5 | 93.3293 | 93.6463 | 94.2325 | 94.7146
536 | 93.3182 | 93.6797 | 94.1858 | 94.7137
535.5 | 93.3706 | 93.656 | 94.2102 | 94.7596
535 | 93.3287 | 93.5641 | 94.1727 | 94.7089
534.5 | 93.2129 | 93.5528 | 94.16 | 94.6707
534 | 93.2821 | 93.6217 | 94.1579 | 94.7507
533.5 | 93.2764 | 93.6013 | 94.2289 | 94.7194
533 | 93.2645 | 93.5089 | 94.1455 | 94.6612
532.5 | 93.2872 | 93.5067 | 94.1639 | 94.6654
532 | 93.2755 | 93.5852 | 94.0991 | 94.6588
531.5 | 93.1419 | 93.4903 | 94.0936 | 94.6176
531 | 93.1962 | 93.4978 | 94.1026 | 94.6798
530.5 | 93.2095 | 93.4786 | 94.1096 | 94.6256
530 | 93.2287 | 93.5031 | 94.0227 | 94.6093
529.5 | 93.1069 | 93.4515 | 94.1015 | 94.5985
529 | 93.1947 | 93.5009 | 94.0614 | 94.6985
528.5 | 93.1268 | 93.4559 | 93.9961 | 94.5723
528 | 93.1088 | 93.4308 | 94.0989 | 94.6202
527.5 | 93.1048 | 93.4195 | 93.9719 | 94.6115
527 | 93.0687 | 93.4058 | 94.0446 | 94.6035
526.5 | 93.068 | 93.3881 | 94.0016 | 94.5598
526 | 93.0097 | 93.3575 | 93.9733 | 94.5534
525.5 | 93.0258 | 93.4094 | 94.023 | 94.5596
525 | 92.9722 | 93.3362 | 93.9811 | 94.532
524.5 | 92.9424 | 93.3221 | 93.9359 | 94.5239
524 | 93.0246 | 93.3922 | 93.9757 | 94.5701
523.5 | 92.9454 | 93.325 | 93.9404 | 94.4929
523 | 92.9372 | 93.2921 | 93.96 | 94.5287
522.5 | 92.9163 | 93.2995 | 93.897 | 94.5163
522 | 92.8974 | 93.3057 | 93.8731 | 94.4472
521.5 | 92.9215 | 93.2885 | 93.8979 | 94.4699
521 | 92.8531 | 93.2484 | 93.9042 | 94.4755
520.5 | 92.8878 | 93.3059 | 93.8755 | 94.5137
520 | 92.8585 | 93.207 | 93.839 | 94.3731
519.5 | 92.7803 | 93.2169 | 93.8892 | 94.4339
519 | 92.7636 | 93.1863 | 93.7745 | 94.3768
518.5 | 92.8644 | 93.2912 | 93.8075 | 94.4873
518 | 92.8054 | 93.152 | 93.8037 | 94.3373
517.5 | 92.8195 | 93.2401 | 93.8109 | 94.4184
517 | 92.841 | 93.2454 | 93.8204 | 94.4801
516.5 | 92.727 | 93.094 | 93.7859 | 94.328
516 | 92.7195 | 93.1255 | 93.7224 | 94.3354
515.5 | 92.7124 | 93.0947 | 93.7275 | 94.2691
515 | 92.7002 | 93.1204 | 93.7126 | 94.3119
514.5 | 92.723 | 93.1526 | 93.699 | 94.2875
514 | 92.6726 | 93.0473 | 93.6787 | 94.2161
513.5 | 92.6576 | 93.0633 | 93.7033 | 94.2898
513 | 92.6338 | 93.0094 | 93.6293 | 94.2415
512.5 | 92.572 | 92.9331 | 93.5455 | 94.1919
512 | 92.6699 | 93.0407 | 93.6594 | 94.2649
511.5 | 92.5606 | 93.0343 | 93.6548 | 94.2366
511 | 92.5703 | 92.9972 | 93.6455 | 94.2239
510.5 | 92.5331 | 92.9375 | 93.5267 | 94.2007
510 | 92.5452 | 92.9592 | 93.5148 | 94.1509
509.5 | 92.5598 | 92.9084 | 93.568 | 94.1982
509 | 92.4771 | 92.872 | 93.5528 | 94.1611
508.5 | 92.4864 | 92.9215 | 93.5526 | 94.1894
508 | 92.4628 | 92.8666 | 93.4777 | 94.1257
507.5 | 92.4166 | 92.8177 | 93.4872 | 94.1127
507 | 92.4593 | 92.8924 | 93.4418 | 94.117
506.5 | 92.4343 | 92.8255 | 93.4438 | 94.0946
506 | 92.4467 | 92.8085 | 93.4502 | 94.1262
505.5 | 92.3411 | 92.802 | 93.3948 | 94.0453
505 | 92.3761 | 92.7741 | 93.3875 | 94.0573
504.5 | 92.3942 | 92.7903 | 93.4197 | 94.0873
504 | 92.2687 | 92.7694 | 93.365 | 94.0712
503.5 | 92.3331 | 92.7686 | 93.4057 | 94.0574
503 | 92.2462 | 92.6744 | 93.3493 | 93.9801
502.5 | 92.1985 | 92.6778 | 93.2877 | 93.9496
502 | 92.2576 | 92.6889 | 93.3519 | 93.9982
501.5 | 92.194 | 92.6682 | 93.2767 | 93.8926
501 | 92.1765 | 92.6323 | 93.311 | 93.9533
500.5 | 92.2169 | 92.618 | 93.2539 | 93.9671
500 | 92.1672 | 92.6397 | 93.2668 | 93.9129
499.5 | 92.1477 | 92.5472 | 93.2417 | 93.8503
499 | 92.1344 | 92.6104 | 93.2684 | 93.9154
498.5 | 92.1356 | 92.5982 | 93.2365 | 93.8799
498 | 92.0299 | 92.4762 | 93.1567 | 93.8366
497.5 | 92.0724 | 92.5269 | 93.1889 | 93.8014
497 | 92.0673 | 92.4757 | 93.107 | 93.7953
496.5 | 92.0212 | 92.5433 | 93.1729 | 93.8205
496 | 91.9732 | 92.4355 | 93.1583 | 93.7882
495.5 | 91.9906 | 92.4607 | 93.1359 | 93.8087
495 | 91.9698 | 92.4387 | 93.0977 | 93.7861
494.5 | 91.8976 | 92.4096 | 93.1195 | 93.7315
494 | 91.8261 | 92.3216 | 92.99 | 93.6566
493.5 | 91.8939 | 92.379 | 93.021 | 93.7204
493 | 91.8336 | 92.3483 | 93.0175 | 93.7076
492.5 | 91.835 | 92.3511 | 93.0312 | 93.7129
492 | 91.787 | 92.2994 | 93.0075 | 93.681
491.5 | 91.8045 | 92.3064 | 92.9581 | 93.6732
491 | 91.7762 | 92.2547 | 92.9634 | 93.6586
490.5 | 91.7812 | 92.2713 | 92.967 | 93.6382
490 | 91.7439 | 92.2142 | 92.9354 | 93.6555
489.5 | 91.7139 | 92.169 | 92.9164 | 93.567
489 | 91.7197 | 92.1948 | 92.9134 | 93.5817
488.5 | 91.649 | 92.1594 | 92.8628 | 93.5449
488 | 91.7055 | 92.1902 | 92.8886 | 93.6058
487.5 | 91.6128 | 92.1248 | 92.8341 | 93.5415
487 | 91.5878 | 92.1146 | 92.8434 | 93.5203
486.5 | 91.507 | 92.0901 | 92.7503 | 93.5014
486 | 91.5795 | 92.0799 | 92.823 | 93.5305
485.5 | 91.5404 | 92.0613 | 92.766 | 93.4598
485 | 91.5294 | 92.0388 | 92.7245 | 93.4371
484.5 | 91.4917 | 92.0195 | 92.7546 | 93.4407
484 | 91.4245 | 91.944 | 92.6894 | 93.3835
483.5 | 91.4269 | 91.9679 | 92.6826 | 93.4094
483 | 91.4351 | 91.8965 | 92.6813 | 93.423
482.5 | 91.3863 | 91.9348 | 92.6525 | 93.3307
482 | 91.3374 | 91.8728 | 92.6073 | 93.3621
481.5 | 91.3933 | 91.8665 | 92.5761 | 93.3483
481 | 91.3346 | 91.8699 | 92.5926 | 93.3035
480.5 | 91.2463 | 91.8326 | 92.4949 | 93.2672
480 | 91.2176 | 91.7487 | 92.5415 | 93.2639
479.5 | 91.2314 | 91.8317 | 92.5086 | 93.3087
479 | 91.1908 | 91.7767 | 92.4975 | 93.2603
478.5 | 91.1364 | 91.7354 | 92.4651 | 93.2284
478 | 91.1531 | 91.7131 | 92.4597 | 93.2386
477.5 | 91.1425 | 91.689 | 92.4293 | 93.1464
477 | 91.0877 | 91.6563 | 92.3796 | 93.1364
476.5 | 91.0084 | 91.6191 | 92.3741 | 93.0734
476 | 91.1173 | 91.6563 | 92.4138 | 93.1771
475.5 | 91.0526 | 91.6178 | 92.3677 | 93.0868
475 | 90.97 | 91.6035 | 92.3114 | 93.0923
474.5 | 90.8878 | 91.4888 | 92.2513 | 92.9965
474 | 90.8905 | 91.4928 | 92.2645 | 93.0378
473.5 | 90.8573 | 91.4832 | 92.2132 | 93.0473
473 | 90.852 | 91.5231 | 92.2112 | 93.0408
472.5 | 90.8662 | 91.44 | 92.2546 | 92.996
472 | 90.7604 | 91.4143 | 92.1714 | 92.9036
471.5 | 90.7258 | 91.3271 | 92.0918 | 92.8899
471 | 90.7234 | 91.3695 | 92.163 | 92.9181
470.5 | 90.7243 | 91.3255 | 92.1193 | 92.8798
470 | 90.6889 | 91.3462 | 92.1065 | 92.8821
469.5 | 90.6546 | 91.3331 | 92.0132 | 92.8408
469 | 90.6256 | 91.2521 | 92.0031 | 92.7999
468.5 | 90.5611 | 91.196 | 91.9781 | 92.7474
468 | 90.5779 | 91.2292 | 91.9689 | 92.778
467.5 | 90.5129 | 91.1867 | 91.9751 | 92.7788
467 | 90.4622 | 91.1343 | 91.9234 | 92.6632
466.5 | 90.4033 | 91.0744 | 91.8374 | 92.6638
466 | 90.4353 | 91.1396 | 91.9425 | 92.7472
465.5 | 90.3346 | 91.0339 | 91.8158 | 92.661
465 | 90.32 | 91.0728 | 91.8368 | 92.6374
464.5 | 90.3207 | 91.0406 | 91.8379 | 92.6241
464 | 90.29 | 90.9252 | 91.7723 | 92.589
463.5 | 90.2276 | 90.9184 | 91.7661 | 92.5735
463 | 90.1963 | 90.9666 | 91.7565 | 92.6138
462.5 | 90.1572 | 90.8298 | 91.6719 | 92.4436
462 | 90.1897 | 90.8936 | 91.7077 | 92.5257
461.5 | 90.1211 | 90.8262 | 91.6409 | 92.5579
461 | 90.0931 | 90.8104 | 91.6047 | 92.5119
460.5 | 90.0022 | 90.7635 | 91.5529 | 92.405
460 | 89.9811 | 90.7376 | 91.5409 | 92.3983
459.5 | 90.0341 | 90.7383 | 91.5418 | 92.437
459 | 89.9256 | 90.6518 | 91.4758 | 92.2625
458.5 | 89.8429 | 90.6027 | 91.4379 | 92.2586
458 | 89.8857 | 90.6102 | 91.4558 | 92.23
457.5 | 89.8778 | 90.6274 | 91.4144 | 92.299
457 | 89.7784 | 90.5775 | 91.4422 | 92.2215
456.5 | 89.7163 | 90.5166 | 91.3669 | 92.1596
456 | 89.7298 | 90.4714 | 91.3172 | 92.1953
455.5 | 89.6375 | 90.424 | 91.2538 | 92.1617
455 | 89.6001 | 90.4262 | 91.2215 | 92.1095
454.5 | 89.6316 | 90.4394 | 91.2631 | 92.1072
454 | 89.5607 | 90.3536 | 91.219 | 92.102
453.5 | 89.4874 | 90.3045 | 91.1482 | 92.0656
453 | 89.4617 | 90.3067 | 91.1251 | 92.069
452.5 | 89.4761 | 90.2465 | 91.1533 | 91.9999
452 | 89.3917 | 90.1447 | 91.0643 | 91.9264
451.5 | 89.3337 | 90.1427 | 91.0293 | 91.9336
451 | 89.2888 | 90.1279 | 90.9398 | 91.8897
450.5 | 89.2928 | 90.0991 | 90.996 | 91.8708
450 | 89.1906 | 90.0507 | 90.8735 | 91.8155
449.5 | 89.1546 | 90.0264 | 90.8505 | 91.8259
449 | 89.1178 | 90.0127 | 90.8749 | 91.7786
448.5 | 89.0609 | 89.9043 | 90.8098 | 91.7132
448 | 88.976 | 89.9092 | 90.7947 | 91.6848
447.5 | 89.0047 | 89.8986 | 90.7457 | 91.6953
447 | 88.9222 | 89.8787 | 90.7074 | 91.6787
446.5 | 88.9069 | 89.8238 | 90.7411 | 91.6116
446 | 88.8473 | 89.7639 | 90.6816 | 91.5581
445.5 | 88.7494 | 89.6441 | 90.4756 | 91.5149
445 | 88.7316 | 89.6168 | 90.497 | 91.4609
444.5 | 88.6881 | 89.6371 | 90.5744 | 91.4368
444 | 88.6532 | 89.5879 | 90.4686 | 91.4384
443.5 | 88.62 | 89.515 | 90.4188 | 91.375
443 | 88.606 | 89.5436 | 90.4649 | 91.4263
442.5 | 88.5095 | 89.5429 | 90.3704 | 91.375
442 | 88.4973 | 89.5209 | 90.4084 | 91.3539
441.5 | 88.411 | 89.4411 | 90.285 | 91.2558
441 | 88.3913 | 89.3186 | 90.2765 | 91.2475
440.5 | 88.3082 | 89.261 | 90.1748 | 91.1693
440 | 88.2489 | 89.2362 | 90.1583 | 91.1749
439.5 | 88.2432 | 89.2484 | 90.1367 | 91.1687
439 | 88.1597 | 89.1532 | 90.0153 | 91.1007
438.5 | 88.0432 | 89.0314 | 89.9726 | 90.9804
438 | 88.0111 | 89.0694 | 89.966 | 90.9481
437.5 | 88.0222 | 89.0618 | 89.9085 | 90.9826
437 | 87.975 | 88.9896 | 89.9191 | 90.9534
436.5 | 87.8654 | 88.9531 | 89.8335 | 90.8373
436 | 87.8163 | 88.829 | 89.8465 | 90.8378
435.5 | 87.8017 | 88.8654 | 89.7825 | 90.8731
435 | 87.737 | 88.8339 | 89.7059 | 90.8086
434.5 | 87.6496 | 88.7284 | 89.7227 | 90.7465
434 | 87.626 | 88.6442 | 89.6384 | 90.6969
433.5 | 87.549 | 88.6035 | 89.5717 | 90.5592
433 | 87.4939 | 88.5594 | 89.4949 | 90.5933
432.5 | 87.4444 | 88.5655 | 89.4419 | 90.576
432 | 87.3416 | 88.5126 | 89.4271 | 90.4366
431.5 | 87.3326 | 88.4576 | 89.4167 | 90.429
431 | 87.2226 | 88.3893 | 89.3372 | 90.4167
430.5 | 87.2097 | 88.3358 | 89.2935 | 90.3691
430 | 87.1124 | 88.3113 | 89.2597 | 90.364
429.5 | 87.0404 | 88.2361 | 89.1902 | 90.2717
429 | 87.0509 | 88.174 | 89.1475 | 90.2423
428.5 | 86.9134 | 88.0984 | 89.0947 | 90.1791
428 | 86.7978 | 87.9682 | 89.0025 | 90.0588
427.5 | 86.8318 | 88.0145 | 89.0472 | 90.1584
427 | 86.7413 | 87.9067 | 88.9681 | 90.0352
426.5 | 86.6836 | 87.8499 | 88.8737 | 90.0161
426 | 86.5606 | 87.7872 | 88.7852 | 89.8918
425.5 | 86.5712 | 87.7889 | 88.7576 | 89.9224
425 | 86.4205 | 87.6762 | 88.702 | 89.7798
424.5 | 86.3503 | 87.6264 | 88.655 | 89.7802
424 | 86.3237 | 87.5356 | 88.6089 | 89.702
423.5 | 86.2486 | 87.5145 | 88.5427 | 89.7123
423 | 86.1929 | 87.447 | 88.4766 | 89.6463
422.5 | 86.0669 | 87.3805 | 88.385 | 89.5603
422 | 86.0686 | 87.3339 | 88.3823 | 89.5043
421.5 | 85.9713 | 87.3038 | 88.2958 | 89.4424
421 | 85.811 | 87.2275 | 88.1869 | 89.3521
420.5 | 85.8136 | 87.0829 | 88.1864 | 89.3129
420 | 85.7703 | 87.0385 | 88.097 | 89.2703
419.5 | 85.6642 | 86.9874 | 88.0704 | 89.2465
419 | 85.5699 | 86.9328 | 87.9757 | 89.2312
418.5 | 85.4406 | 86.8418 | 87.8555 | 89.1298
418 | 85.3943 | 86.7484 | 87.8845 | 89.0258
417.5 | 85.3375 | 86.7003 | 87.7781 | 88.9446
417 | 85.2651 | 86.6467 | 87.7518 | 88.9391
416.5 | 85.2104 | 86.5334 | 87.6166 | 88.8868
416 | 85.0728 | 86.4732 | 87.5794 | 88.8152
415.5 | 85.0508 | 86.4228 | 87.4965 | 88.7174
415 | 85.0066 | 86.3918 | 87.4334 | 88.6255
414.5 | 84.8266 | 86.2541 | 87.3403 | 88.6097
414 | 84.7124 | 86.1222 | 87.2656 | 88.4986
413.5 | 84.6634 | 86.0458 | 87.2026 | 88.4713
413 | 84.5428 | 86.0104 | 87.0622 | 88.317
412.5 | 84.4396 | 85.9599 | 87.044 | 88.3141
412 | 84.408 | 85.9276 | 86.9761 | 88.2361
411.5 | 84.3198 | 85.7626 | 86.8881 | 88.1265
411 | 84.2776 | 85.7353 | 86.9007 | 88.1946
410.5 | 84.1711 | 85.5987 | 86.7437 | 88.0796
410 | 84.163 | 85.6081 | 86.7588 | 88.003
409.5 | 83.9136 | 85.4462 | 86.6103 | 87.9002
409 | 83.8852 | 85.4464 | 86.5347 | 87.8272
408.5 | 83.7411 | 85.2797 | 86.4818 | 87.7502
408 | 83.7075 | 85.2276 | 86.385 | 87.6539
407.5 | 83.561 | 85.0562 | 86.2087 | 87.5478
407 | 83.5071 | 85.0051 | 86.1544 | 87.5067
406.5 | 83.4551 | 84.9597 | 86.1664 | 87.4601
406 | 83.199 | 84.8102 | 85.9528 | 87.3274
405.5 | 83.2092 | 84.8302 | 85.9744 | 87.3409
405 | 83.1082 | 84.6753 | 85.8577 | 87.2305
404.5 | 83.0611 | 84.5653 | 85.7996 | 87.1102
404 | 82.8491 | 84.4893 | 85.6776 | 87.0311
403.5 | 82.7278 | 84.3577 | 85.6208 | 86.9257
403 | 82.6615 | 84.3332 | 85.4311 | 86.7889
402.5 | 82.5372 | 84.181 | 85.3781 | 86.7591
402 | 82.51 | 84.1136 | 85.3118 | 86.7951
401.5 | 82.4385 | 84.1031 | 85.3002 | 86.7202
401 | 82.2444 | 83.953 | 85.1722 | 86.5276
400.5 | 82.1711 | 83.8022 | 85.0314 | 86.4504
400 | 82.1042 | 83.6792 | 84.9246 | 86.3563
399.5 | 81.9294 | 83.588 | 84.8608 | 86.2238
399 | 81.8041 | 83.4743 | 84.78 | 86.1969
398.5 | 81.6995 | 83.4558 | 84.6794 | 86.0955
398 | 81.5582 | 83.2934 | 84.5458 | 85.9832
397.5 | 81.5175 | 83.2461 | 84.4801 | 85.9109
397 | 81.4445 | 83.1117 | 84.4686 | 85.7649
396.5 | 81.3021 | 83.0078 | 84.2964 | 85.7193
396 | 81.117 | 82.943 | 84.2311 | 85.6801
395.5 | 81.0309 | 82.7557 | 84.1217 | 85.5465
395 | 80.964 | 82.7535 | 83.9545 | 85.4916
394.5 | 80.8157 | 82.5313 | 83.8374 | 85.2753
394 | 80.7137 | 82.5113 | 83.7488 | 85.2754
393.5 | 80.5443 | 82.2745 | 83.6553 | 85.1403
393 | 80.5028 | 82.2316 | 83.578 | 85.0201
392.5 | 80.3054 | 82.1201 | 83.4595 | 84.8933
392 | 80.3665 | 82.1383 | 83.4027 | 84.8851
391.5 | 80.1571 | 81.9178 | 83.3044 | 84.7935
391 | 80.0599 | 81.866 | 83.2022 | 84.6411
390.5 | 79.8989 | 81.7494 | 83.0332 | 84.5384
390 | 79.9086 | 81.6903 | 83.0231 | 84.5793
389.5 | 79.7136 | 81.5387 | 82.8625 | 84.3922
389 | 79.5182 | 81.3902 | 82.7177 | 84.2277
388.5 | 79.4597 | 81.3002 | 82.5745 | 84.1732
388 | 79.3335 | 81.1243 | 82.4663 | 83.9819
387.5 | 79.2135 | 81.0593 | 82.3495 | 83.9316
387 | 78.9402 | 80.7956 | 82.2467 | 83.7493
386.5 | 78.9817 | 80.8532 | 82.1864 | 83.7516
386 | 78.846 | 80.6951 | 82.0343 | 83.6392
385.5 | 78.7338 | 80.6008 | 82.0006 | 83.5659
385 | 78.5686 | 80.4485 | 81.7654 | 83.4219
384.5 | 78.5488 | 80.4063 | 81.7922 | 83.3733
384 | 78.3238 | 80.2697 | 81.6002 | 83.1768
383.5 | 78.1926 | 80.0318 | 81.4679 | 83.0916
383 | 78.0902 | 79.9548 | 81.3695 | 82.9164
382.5 | 77.9152 | 79.8204 | 81.2495 | 82.8477
382 | 77.8337 | 79.7675 | 81.126 | 82.777
381.5 | 77.6568 | 79.543 | 80.9574 | 82.5817
381 | 77.5474 | 79.4658 | 80.835 | 82.5166
380.5 | 77.4908 | 79.4787 | 80.8617 | 82.4554
380 | 77.3384 | 79.2151 | 80.692 | 82.3333
379.5 | 77.2168 | 79.0504 | 80.5225 | 82.1798
379 | 77.0133 | 78.9115 | 80.3954 | 82.0803
378.5 | 76.9434 | 78.8608 | 80.3454 | 82.0001
378 | 76.8458 | 78.6777 | 80.1623 | 81.8295
377.5 | 76.6622 | 78.5907 | 80.0048 | 81.681
377 | 76.5409 | 78.4373 | 79.8341 | 81.5326
376.5 | 76.449 | 78.3674 | 79.7841 | 81.3909
376 | 76.3292 | 78.1415 | 79.6409 | 81.2829
375.5 | 76.0832 | 77.9146 | 79.4061 | 81.1476
375 | 75.9693 | 77.8968 | 79.4123 | 81.0399
374.5 | 75.8035 | 77.7261 | 79.1912 | 80.8837
374 | 75.6353 | 77.6606 | 79.0433 | 80.7843
373.5 | 75.5558 | 77.488 | 79.0129 | 80.6811
373 | 75.466 | 77.3957 | 78.8722 | 80.6227
372.5 | 75.2457 | 77.1355 | 78.6021 | 80.3556
372 | 75.1344 | 77.0052 | 78.5649 | 80.2757
371.5 | 74.9887 | 76.9518 | 78.4513 | 80.1491
371 | 74.9113 | 76.7179 | 78.3216 | 80.0867
370.5 | 74.657 | 76.5455 | 78.0906 | 79.829
370 | 74.6162 | 76.5286 | 78.02 | 79.7888
369.5 | 74.4652 | 76.4095 | 77.9118 | 79.7217
369 | 74.2404 | 76.1648 | 77.6807 | 79.4712
368.5 | 74.1172 | 76.063 | 77.5701 | 79.3124
368 | 73.9066 | 75.7439 | 77.4552 | 79.138
367.5 | 73.7432 | 75.6236 | 77.2149 | 79.0572
367 | 73.5731 | 75.455 | 76.9588 | 78.858
366.5 | 73.4316 | 75.3813 | 76.9106 | 78.7896
366 | 73.2143 | 75.1757 | 76.6936 | 78.472
365.5 | 73.1777 | 75.0492 | 76.6702 | 78.507
365 | 72.944 | 74.8141 | 76.4265 | 78.2297
364.5 | 72.6404 | 74.6525 | 76.178 | 78.0771
364 | 72.5119 | 74.4589 | 76.0087 | 77.8827
363.5 | 72.2965 | 74.2327 | 75.8761 | 77.7386
363 | 72.089 | 74.0336 | 75.6328 | 77.5145
362.5 | 71.9469 | 73.8163 | 75.4931 | 77.3752
362 | 71.7784 | 73.6641 | 75.3667 | 77.2476
361.5 | 71.5184 | 73.4643 | 75.1991 | 77.0185
361 | 71.3726 | 73.2439 | 74.9176 | 76.8294
360.5 | 71.0933 | 73.0089 | 74.7371 | 76.6353
360 | 70.9045 | 72.8365 | 74.5921 | 76.4683
359.5 | 70.8638 | 72.7826 | 74.4766 | 76.3097
359 | 70.5807 | 72.529 | 74.1792 | 76.1262
358.5 | 70.4115 | 72.2898 | 73.9782 | 75.9472
358 | 70.1051 | 72.0561 | 73.7384 | 75.7136
357.5 | 69.8664 | 71.7415 | 73.4901 | 75.4224
357 | 69.4801 | 71.4957 | 73.133 | 75.1109
356.5 | 69.4213 | 71.3274 | 73.0165 | 74.9467
356 | 69.1169 | 71.0123 | 72.752 | 74.8043
355.5 | 68.9086 | 70.8259 | 72.5706 | 74.5901
355 | 68.5531 | 70.5704 | 72.2413 | 74.371
354.5 | 68.3278 | 70.2738 | 71.9983 | 73.9589
354 | 68.0902 | 70.0665 | 71.8587 | 73.87
353.5 | 67.8153 | 69.6866 | 71.4783 | 73.5715
353 | 67.4545 | 69.3022 | 71.1502 | 73.1486
352.5 | 67.2082 | 69.0402 | 70.8686 | 72.9541
352 | 66.9164 | 68.8592 | 70.6521 | 72.674
351.5 | 66.4177 | 68.445 | 70.2301 | 72.2948
351 | 66.195 | 68.1448 | 69.9706 | 71.9694
350.5 | 65.7573 | 67.792 | 69.5606 | 71.5865
350 | 65.5728 | 67.5811 | 69.3556 | 71.5031
349.5 | 65.352 | 67.3389 | 69.0768 | 71.2856
349 | 65.0128 | 66.9029 | 68.6589 | 70.9394
348.5 | 64.6493 | 66.5793 | 68.3356 | 70.5385
348 | 64.2042 | 66.1195 | 67.8744 | 70.0961
347.5 | 63.691 | 65.6107 | 67.4504 | 69.6847
347 | 63.1818 | 65.1596 | 66.9452 | 69.233
346.5 | 62.9019 | 64.811 | 66.5676 | 68.8753
346 | 62.2707 | 64.2957 | 66.0472 | 68.3587
345.5 | 61.7691 | 63.8025 | 65.5825 | 67.9559
345 | 61.2787 | 63.3515 | 65.1063 | 67.3497
344.5 | 60.7383 | 62.7332 | 64.6236 | 66.8637
344 | 60.1595 | 62.1982 | 63.921 | 66.3294
343.5 | 59.5338 | 61.5334 | 63.4194 | 65.7864
343 | 59.0303 | 61.0118 | 62.9349 | 65.2647
342.5 | 58.29 | 60.4004 | 62.2412 | 64.5374
342 | 57.6513 | 59.7465 | 61.53 | 63.9471
341.5 | 56.8794 | 59.0384 | 60.8335 | 63.1675
341 | 56.2922 | 58.2839 | 60.1707 | 62.4895
340.5 | 55.5055 | 57.5943 | 59.4681 | 61.7556
340 | 54.6615 | 56.6915 | 58.5718 | 60.9336
339.5 | 53.8021 | 55.8752 | 57.8163 | 60.0941
339 | 52.8868 | 54.9843 | 56.8721 | 59.1838
338.5 | 52.0211 | 54.1056 | 55.9729 | 58.3101
338 | 51.0335 | 53.0767 | 54.9947 | 57.2895
337.5 | 50.0367 | 52.1173 | 54.014 | 56.315
337 | 48.9845 | 51.0364 | 52.9445 | 55.2642
336.5 | 47.8524 | 49.8961 | 51.7335 | 54.055
336 | 46.6542 | 48.6594 | 50.5337 | 52.8452
335.5 | 45.5007 | 47.4637 | 49.3288 | 51.5934
335 | 44.2313 | 46.1674 | 47.9847 | 50.2333
334.5 | 42.8602 | 44.7913 | 46.5885 | 48.8193
334 | 41.3832 | 43.3316 | 45.1444 | 47.319
333.5 | 39.9554 | 41.8172 | 43.6283 | 45.7848
333 | 38.3807 | 40.221 | 41.981 | 44.1232
332.5 | 36.7618 | 38.5666 | 40.2616 | 42.4176
332 | 35.0763 | 36.8192 | 38.5189 | 40.5499
331.5 | 33.2588 | 34.9537 | 36.58 | 38.6145
331 | 31.4594 | 33.0817 | 34.6607 | 36.6189
330.5 | 29.6131 | 31.1845 | 32.7061 | 34.5958
330 | 27.6173 | 29.0728 | 30.5179 | 32.3371
329.5 | 25.7023 | 27.0589 | 28.4434 | 30.2284
329 | 23.7512 | 25.0414 | 26.3533 | 28.0508
328.5 | 21.7585 | 22.9008 | 24.1849 | 25.8068
328 | 19.8225 | 20.8898 | 22.0583 | 23.5965
327.5 | 17.8932 | 18.8539 | 19.9166 | 21.3884
327 | 16.0263 | 16.8938 | 17.8587 | 19.2579
326.5 | 14.2602 | 15.0525 | 15.9291 | 17.1948
326 | 12.585 | 13.2368 | 14.0408 | 15.2249
325.5 | 10.9972 | 11.5293 | 12.2538 | 13.3598
325 | 9.4651 | 9.9383 | 10.574 | 11.5816
324.5 | 8.1023 | 8.454 | 9.017 | 9.9306
324 | 6.8426 | 7.1127 | 7.5758 | 8.3884
323.5 | 5.6434 | 5.8243 | 6.2219 | 6.9231
323 | 4.6055 | 4.7346 | 5.0423 | 5.6662
322.5 | 3.6993 | 3.7589 | 3.9869 | 4.53
322 | 2.8803 | 2.8831 | 3.0716 | 3.5306
321.5 | 2.2075 | 2.1816 | 2.3099 | 2.6738
321 | 1.61 | 1.5616 | 1.6685 | 1.9647
320.5 | 1.1647 | 1.0819 | 1.1413 | 1.3791
320 | 0.77812 | 0.67953 | 0.71676 | 0.9079
319.5 | 0.56143 | 0.49272 | 0.51777 | 0.61829
319 | 0.38872 | 0.31924 | 0.31327 | 0.3846
318.5 | 0.24085 | 0.19742 | 0.2179 | 0.25919
318 | 0 | 0 | 0.1447 | 0.15467
317.5 | 0 | 0.1204 | 0.21941 | 0.25035
317 | 0.18485 | 0.33247 | 0.44915 | 0.47745
316.5 | 0.28443 | 0.46555 | 0.58735 | 0.65593
316 | 0.35026 | 0.59336 | 0.75884 | 0.86057
315.5 | 0.48688 | 0.77707 | 0.9684 | 1.107
315 | 0.54424 | 0.88979 | 1.1355 | 1.2922
314.5 | 0.65411 | 1.0445 | 1.3424 | 1.5646
314 | 0.74383 | 1.1983 | 1.5161 | 1.7773
313.5 | 0.87414 | 1.3705 | 1.7235 | 2.0396
313 | 1.0322 | 1.5473 | 1.9401 | 2.2773
312.5 | 1.1587 | 1.715 | 2.125 | 2.5337
312 | 1.3043 | 1.883 | 2.3154 | 2.7555
311.5 | 1.4542 | 2.0698 | 2.5382 | 2.9929
311 | 1.621 | 2.2551 | 2.7534 | 3.2379
310.5 | 1.7892 | 2.4452 | 2.941 | 3.4778
310 | 1.9537 | 2.6479 | 3.1636 | 3.7221
309.5 | 2.1453 | 2.8589 | 3.3911 | 3.9576
309 | 2.3423 | 3.0765 | 3.624 | 4.2349
308.5 | 2.5593 | 3.3002 | 3.8766 | 4.4755
308 | 2.7663 | 3.519 | 4.1289 | 4.7243
307.5 | 2.9728 | 3.7561 | 4.3632 | 4.9998
307 | 3.199 | 3.9996 | 4.5958 | 5.271
306.5 | 3.4013 | 4.2392 | 4.8615 | 5.5281
306 | 3.6037 | 4.4721 | 5.1107 | 5.7921
305.5 | 3.8369 | 4.719 | 5.3893 | 6.0673
305 | 4.0459 | 4.9626 | 5.6488 | 6.3625
304.5 | 4.2552 | 5.2105 | 5.906 | 6.6139
304 | 4.4774 | 5.4459 | 6.1464 | 6.8846
303.5 | 4.6809 | 5.6826 | 6.4053 | 7.1379
303 | 4.888 | 5.8982 | 6.6585 | 7.4091
302.5 | 5.0733 | 6.1178 | 6.8876 | 7.6677
302 | 5.2845 | 6.354 | 7.1357 | 7.9186
301.5 | 5.4681 | 6.5711 | 7.375 | 8.177
301 | 5.6594 | 6.7794 | 7.6128 | 8.4087
300.5 | 5.8143 | 6.9684 | 7.8124 | 8.6375
300 | 5.9842 | 7.1677 | 8.0291 | 8.8625
299.5 | 6.1521 | 7.367 | 8.2289 | 9.084
299 | 6.3056 | 7.5493 | 8.4331 | 9.3033
298.5 | 6.4541 | 7.7219 | 8.6288 | 9.5031
298 | 6.5956 | 7.8843 | 8.8075 | 9.7086
297.5 | 6.7371 | 8.0423 | 8.9767 | 9.8978
297 | 6.8815 | 8.2015 | 9.1512 | 10.0852
296.5 | 7.0066 | 8.3418 | 9.3241 | 10.2519
296 | 7.1085 | 8.4873 | 9.4636 | 10.4055
295.5 | 7.2324 | 8.6224 | 9.6325 | 10.5917
295 | 7.3373 | 8.7659 | 9.7604 | 10.7443
294.5 | 7.4371 | 8.8866 | 9.9074 | 10.894
294 | 7.548 | 8.9951 | 10.036 | 11.0316
293.5 | 7.6454 | 9.1075 | 10.1497 | 11.1703
293 | 7.7444 | 9.2184 | 10.2945 | 11.3138
292.5 | 7.8182 | 9.3251 | 10.3974 | 11.4293
292 | 7.8999 | 9.4249 | 10.5206 | 11.5548
291.5 | 7.9929 | 9.5244 | 10.628 | 11.692
291 | 8.0711 | 9.6265 | 10.7388 | 11.7952
290.5 | 8.1382 | 9.7042 | 10.8333 | 11.9045
290 | 8.2081 | 9.7971 | 10.9403 | 12.012
289.5 | 8.281 | 9.8724 | 11.0129 | 12.1178
289 | 8.3349 | 9.9679 | 11.128 | 12.2218
288.5 | 8.4074 | 10.0399 | 11.2008 | 12.3175
288 | 8.4755 | 10.1235 | 11.2954 | 12.4146
287.5 | 8.5331 | 10.1937 | 11.3723 | 12.5147
287 | 8.5802 | 10.2647 | 11.4608 | 12.6068
286.5 | 8.6514 | 10.3356 | 11.5326 | 12.7036
286 | 8.6939 | 10.4027 | 11.6092 | 12.7798
285.5 | 8.739 | 10.4684 | 11.6946 | 12.8663
285 | 8.7903 | 10.5245 | 11.7716 | 12.9558
284.5 | 8.8363 | 10.5799 | 11.8342 | 13.0257
284 | 8.8753 | 10.636 | 11.8995 | 13.1028
283.5 | 8.9355 | 10.6999 | 11.9706 | 13.1733
283 | 8.9565 | 10.7599 | 12.0338 | 13.2574
282.5 | 8.9998 | 10.8004 | 12.0891 | 13.3174
282 | 9.026 | 10.8425 | 12.1495 | 13.3781
281.5 | 9.0775 | 10.8864 | 12.2078 | 13.4605
281 | 9.0934 | 10.9408 | 12.2602 | 13.5182
280.5 | 9.121 | 10.9667 | 12.2948 | 13.5782
280 | 9.1496 | 11.0145 | 12.3516 | 13.6335
279.5 | 9.174 | 11.0458 | 12.382 | 13.6742
279 | 9.1914 | 11.0774 | 12.4426 | 13.7352
278.5 | 9.208 | 11.1119 | 12.4841 | 13.7806
278 | 9.2263 | 11.1499 | 12.5195 | 13.845
277.5 | 9.2494 | 11.1749 | 12.5503 | 13.8831
277 | 9.2656 | 11.1961 | 12.592 | 13.9128
276.5 | 9.2761 | 11.2161 | 12.6193 | 13.9572
276 | 9.2847 | 11.2376 | 12.6475 | 14.005
275.5 | 9.2822 | 11.2496 | 12.6797 | 14.0255
275 | 9.283 | 11.2735 | 12.7008 | 14.0568
274.5 | 9.2998 | 11.2794 | 12.7266 | 14.097
274 | 9.2899 | 11.2965 | 12.7339 | 14.1317
273.5 | 9.2973 | 11.3023 | 12.7667 | 14.1628
273 | 9.2949 | 11.3122 | 12.777 | 14.1816
272.5 | 9.2826 | 11.3189 | 12.7831 | 14.2037
272 | 9.2723 | 11.3117 | 12.8033 | 14.2315
271.5 | 9.2691 | 11.3213 | 12.8106 | 14.2582
271 | 9.2488 | 11.3136 | 12.8078 | 14.2566
270.5 | 9.2416 | 11.3104 | 12.8223 | 14.2851
270 | 9.2271 | 11.3099 | 12.8173 | 14.2843
269.5 | 9.2088 | 11.2979 | 12.8224 | 14.2902
269 | 9.1783 | 11.2852 | 12.8222 | 14.2926
268.5 | 9.1588 | 11.2689 | 12.8226 | 14.3032
268 | 9.141 | 11.2699 | 12.8152 | 14.318
267.5 | 9.1232 | 11.2419 | 12.8105 | 14.3083
267 | 9.0881 | 11.2277 | 12.8048 | 14.3036
266.5 | 9.0732 | 11.211 | 12.7853 | 14.2949
266 | 9.0412 | 11.203 | 12.7865 | 14.3154
265.5 | 9.0097 | 11.1704 | 12.7578 | 14.291
265 | 8.9708 | 11.1498 | 12.7484 | 14.291
264.5 | 8.9417 | 11.1308 | 12.7436 | 14.2906
264 | 8.9155 | 11.0997 | 12.7083 | 14.2694
263.5 | 8.871 | 11.0757 | 12.6958 | 14.2532
263 | 8.8282 | 11.0413 | 12.6689 | 14.2378
262.5 | 8.795 | 11.0124 | 12.645 | 14.227
262 | 8.7547 | 10.9738 | 12.6212 | 14.206
261.5 | 8.7069 | 10.9387 | 12.5815 | 14.1836
261 | 8.6674 | 10.9068 | 12.5694 | 14.1653
260.5 | 8.6199 | 10.8673 | 12.5351 | 14.1515
260 | 8.5777 | 10.8337 | 12.5164 | 14.117
259.5 | 8.5299 | 10.7896 | 12.4717 | 14.0908
259 | 8.4863 | 10.7503 | 12.446 | 14.0751
258.5 | 8.425 | 10.698 | 12.3987 | 14.0398
258 | 8.3838 | 10.6643 | 12.3652 | 14.0138
257.5 | 8.3305 | 10.6232 | 12.3243 | 13.988
257 | 8.2802 | 10.5704 | 12.2897 | 13.9515
256.5 | 8.2289 | 10.5213 | 12.2496 | 13.9198
256 | 8.1646 | 10.4774 | 12.2039 | 13.887
255.5 | 8.1186 | 10.431 | 12.1621 | 13.8526
255 | 8.064 | 10.3741 | 12.1199 | 13.8133
254.5 | 8.0082 | 10.323 | 12.081 | 13.7804
254 | 7.9451 | 10.275 | 12.0361 | 13.7385
253.5 | 7.8871 | 10.2283 | 11.9843 | 13.6995
253 | 7.8238 | 10.1668 | 11.937 | 13.6599
252.5 | 7.7674 | 10.11 | 11.8883 | 13.6182
252 | 7.7037 | 10.0552 | 11.8348 | 13.5745
251.5 | 7.6493 | 9.9997 | 11.7783 | 13.529
251 | 7.584 | 9.9382 | 11.7371 | 13.4875
250.5 | 7.5151 | 9.8859 | 11.6847 | 13.4476
250 | 7.4529 | 9.826 | 11.6336 | 13.4006
249.5 | 7.3892 | 9.7671 | 11.5836 | 13.3464
249 | 7.3265 | 9.7095 | 11.5305 | 13.3088
248.5 | 7.2692 | 9.6417 | 11.4716 | 13.2647
248 | 7.2051 | 9.5827 | 11.4205 | 13.2097
247.5 | 7.1316 | 9.5291 | 11.3617 | 13.1701
247 | 7.0726 | 9.4563 | 11.3055 | 13.1079
246.5 | 7.0052 | 9.4001 | 11.2524 | 13.0648
246 | 6.9392 | 9.3372 | 11.186 | 13.0117
245.5 | 6.8631 | 9.271 | 11.1384 | 12.9647
245 | 6.7927 | 9.2072 | 11.0807 | 12.9079
244.5 | 6.732 | 9.1468 | 11.0205 | 12.8657
244 | 6.6664 | 9.0704 | 10.9553 | 12.8106
243.5 | 6.5985 | 9.0142 | 10.8976 | 12.7468
243 | 6.5298 | 8.946 | 10.8424 | 12.7003
242.5 | 6.4551 | 8.8725 | 10.7798 | 12.6369
242 | 6.3867 | 8.807 | 10.7101 | 12.5835
241.5 | 6.3148 | 8.7395 | 10.6487 | 12.5299
241 | 6.2436 | 8.6729 | 10.5827 | 12.4748
240.5 | 6.1734 | 8.5963 | 10.5168 | 12.4093
240 | 6.0961 | 8.5266 | 10.4439 | 12.3543
239.5 | 6.031 | 8.4541 | 10.3942 | 12.2977
239 | 5.96 | 8.3894 | 10.3254 | 12.2258
238.5 | 5.8791 | 8.3198 | 10.2497 | 12.175
238 | 5.8067 | 8.2491 | 10.1836 | 12.1182
237.5 | 5.7366 | 8.1653 | 10.1186 | 12.0564
237 | 5.6624 | 8.0997 | 10.0516 | 11.9904
236.5 | 5.5839 | 8.0218 | 9.9759 | 11.919
236 | 5.5147 | 7.9491 | 9.9069 | 11.8612
235.5 | 5.4341 | 7.8816 | 9.8422 | 11.81
235 | 5.3669 | 7.7973 | 9.7682 | 11.7288
234.5 | 5.2892 | 7.7197 | 9.6937 | 11.6714
234 | 5.2127 | 7.6424 | 9.6214 | 11.602
233.5 | 5.1367 | 7.5692 | 9.5454 | 11.5353
233 | 5.0654 | 7.4853 | 9.4815 | 11.4712
232.5 | 4.9823 | 7.4094 | 9.4014 | 11.3927
232 | 4.9084 | 7.3332 | 9.3244 | 11.3335
231.5 | 4.837 | 7.2514 | 9.2545 | 11.261
231 | 4.7602 | 7.1746 | 9.179 | 11.1878
230.5 | 4.674 | 7.0926 | 9.0987 | 11.1227
230 | 4.5987 | 7.0151 | 9.0219 | 11.0485
229.5 | 4.5208 | 6.9342 | 8.9435 | 10.9713
229 | 4.455 | 6.8559 | 8.8648 | 10.9092
228.5 | 4.3692 | 6.7779 | 8.7865 | 10.8395
228 | 4.2914 | 6.6903 | 8.7119 | 10.7674
227.5 | 4.2207 | 6.615 | 8.6336 | 10.6964
227 | 4.1455 | 6.5227 | 8.5543 | 10.6253
226.5 | 4.0683 | 6.4472 | 8.4836 | 10.5476
226 | 3.9921 | 6.374 | 8.4041 | 10.479
225.5 | 3.9181 | 6.2903 | 8.3244 | 10.4136
225 | 3.8458 | 6.2114 | 8.2451 | 10.3393
224.5 | 3.7763 | 6.1402 | 8.1706 | 10.2702
224 | 3.6894 | 6.0508 | 8.0963 | 10.2001
223.5 | 3.6295 | 5.986 | 8.0203 | 10.131
223 | 3.559 | 5.9034 | 7.9495 | 10.0651
222.5 | 3.4891 | 5.8284 | 7.868 | 9.9926
222 | 3.4138 | 5.7479 | 7.7864 | 9.9209
221.5 | 3.3431 | 5.6655 | 7.7137 | 9.8425
221 | 3.2695 | 5.5861 | 7.6391 | 9.7864
220.5 | 3.1934 | 5.5034 | 7.5668 | 9.7165
220 | 3.1256 | 5.4283 | 7.4806 | 9.6356
219.5 | 3.0567 | 5.3541 | 7.4003 | 9.5682
219 | 2.9856 | 5.2734 | 7.3252 | 9.4886
218.5 | 2.9087 | 5.1868 | 7.246 | 9.4176
218 | 2.8435 | 5.1101 | 7.1678 | 9.3551
217.5 | 2.759 | 5.0204 | 7.0905 | 9.2786
217 | 2.6995 | 4.9384 | 7.0093 | 9.2003
216.5 | 2.618 | 4.8603 | 6.9289 | 9.1229
216 | 2.5509 | 4.7764 | 6.8423 | 9.0424
215.5 | 2.478 | 4.6958 | 6.7622 | 8.9706
215 | 2.4151 | 4.6109 | 6.6786 | 8.8925
214.5 | 2.3399 | 4.5204 | 6.5868 | 8.8105
214 | 2.2656 | 4.4491 | 6.511 | 8.7343
213.5 | 2.1996 | 4.352 | 6.42 | 8.6575
213 | 2.1178 | 4.2689 | 6.3371 | 8.5861
212.5 | 2.0514 | 4.1903 | 6.251 | 8.5002
212 | 1.9705 | 4.0992 | 6.1521 | 8.402
211.5 | 1.9207 | 4.0191 | 6.0619 | 8.3213
211 | 1.8387 | 3.9355 | 5.9785 | 8.2391
210.5 | 1.7667 | 3.8374 | 5.8849 | 8.1439
210 | 1.7057 | 3.7482 | 5.7909 | 8.0632
209.5 | 1.6282 | 3.6535 | 5.6871 | 7.9602
209 | 1.5406 | 3.5617 | 5.5986 | 7.8636
208.5 | 1.4825 | 3.4766 | 5.4946 | 7.7742
208 | 1.4245 | 3.3783 | 5.3911 | 7.6685
207.5 | 1.3646 | 3.2982 | 5.2981 | 7.5773
207 | 1.2753 | 3.1974 | 5.1969 | 7.4685
206.5 | 1.2064 | 3.0961 | 5.0752 | 7.3617
206 | 1.1552 | 3.0132 | 4.9791 | 7.2666
205.5 | 1.0686 | 2.912 | 4.8838 | 7.1521
205 | 0.99921 | 2.8134 | 4.7671 | 7.0484
204.5 | 0.9438 | 2.7152 | 4.6515 | 6.925
204 | 0.90775 | 2.624 | 4.5474 | 6.8142
203.5 | 0.80279 | 2.5206 | 4.4357 | 6.7004
203 | 0.73627 | 2.4221 | 4.3131 | 6.5784
202.5 | 0.72737 | 2.339 | 4.2204 | 6.4586
202 | 0.66265 | 2.2407 | 4.087 | 6.3412
201.5 | 0.62345 | 2.1627 | 3.9907 | 6.2171
201 | 0.52791 | 2.0388 | 3.8758 | 6.097
200.5 | 0.43097 | 1.9461 | 3.7618 | 5.9632
200 | 0.4341 | 1.8633 | 3.6265 | 5.8472

## GS M1 Ag Sample 10-8-2010
Wavelength (nm) | 2010 GS M1 ID Witness Sample
3000 | 98.588
2999 | 98.576
2998 | 98.572
2997 | 98.569
2996 | 98.612
2995 | 98.607
2994 | 98.604
2993 | 98.556
2992 | 98.558
2991 | 98.557
2990 | 98.567
2989 | 98.591
2988 | 98.548
2987 | 98.524
2986 | 98.56
2985 | 98.562
2984 | 98.538
2983 | 98.588
2982 | 98.537
2981 | 98.534
2980 | 98.56
2979 | 98.546
2978 | 98.542
2977 | 98.518
2976 | 98.539
2975 | 98.537
2974 | 98.525
2973 | 98.539
2972 | 98.51
2971 | 98.48
2970 | 98.47
2969 | 98.482
2968 | 98.482
2967 | 98.507
2966 | 98.549
2965 | 98.478
2964 | 98.473
2963 | 98.493
2962 | 98.469
2961 | 98.524
2960 | 98.503
2959 | 98.491
2958 | 98.501
2957 | 98.485
2956 | 98.473
2955 | 98.466
2954 | 98.491
2953 | 98.447
2952 | 98.493
2951 | 98.462
2950 | 98.467
2949 | 98.453
2948 | 98.461
2947 | 98.46
2946 | 98.453
2945 | 98.448
2944 | 98.437
2943 | 98.423
2942 | 98.418
2941 | 98.432
2940 | 98.408
2939 | 98.422
2938 | 98.43
2937 | 98.421
2936 | 98.406
2935 | 98.411
2934 | 98.388
2933 | 98.395
2932 | 98.404
2931 | 98.42
2930 | 98.404
2929 | 98.399
2928 | 98.415
2927 | 98.364
2926 | 98.422
2925 | 98.383
2924 | 98.359
2923 | 98.405
2922 | 98.387
2921 | 98.371
2920 | 98.374
2919 | 98.361
2918 | 98.347
2917 | 98.387
2916 | 98.367
2915 | 98.356
2914 | 98.36
2913 | 98.381
2912 | 98.349
2911 | 98.344
2910 | 98.353
2909 | 98.354
2908 | 98.348
2907 | 98.344
2906 | 98.369
2905 | 98.359
2904 | 98.343
2903 | 98.353
2902 | 98.334
2901 | 98.332
2900 | 98.339
2899 | 98.339
2898 | 98.311
2897 | 98.207
2896 | 98.232
2895 | 98.322
2894 | 98.342
2893 | 98.368
2892 | 98.317
2891 | 98.352
2890 | 98.303
2889 | 98.296
2888 | 98.342
2887 | 98.332
2886 | 98.338
2885 | 98.342
2884 | 98.338
2883 | 98.366
2882 | 98.397
2881 | 98.398
2880 | 98.402
2879 | 98.396
2878 | 98.402
2877 | 98.416
2876 | 98.422
2875 | 98.43
2874 | 98.424
2873 | 98.409
2872 | 98.423
2871 | 98.427
2870 | 98.438
2869 | 98.451
2868 | 98.468
2867 | 98.455
2866 | 98.476
2865 | 98.472
2864 | 98.49
2863 | 98.502
2862 | 98.511
2861 | 98.505
2860 | 98.536
2859 | 98.563
2858 | 98.551
2857 | 98.568
2856 | 98.572
2855 | 98.545
2854 | 98.554
2853 | 98.585
2852 | 98.577
2851 | 98.597
2850 | 98.61
2849 | 98.63
2848 | 98.644
2847 | 98.655
2846 | 98.644
2845 | 98.667
2844 | 98.688
2843 | 98.689
2842 | 98.7
2841 | 98.723
2840 | 98.737
2839 | 98.715
2838 | 98.72
2837 | 98.694
2836 | 98.631
2835 | 98.58
2834 | 98.611
2833 | 98.546
2832 | 98.552
2831 | 98.5
2830 | 98.508
2829 | 98.405
2828 | 98.424
2827 | 98.334
2826 | 98.36
2825 | 98.282
2824 | 98.285
2823 | 98.228
2822 | 98.228
2821 | 98.155
2820 | 98.172
2819 | 98.155
2818 | 98.135
2817 | 98.106
2816 | 98.127
2815 | 98.094
2814 | 98.105
2813 | 98.094
2812 | 98.079
2811 | 98.067
2810 | 98.07
2809 | 98.031
2808 | 98.078
2807 | 98.039
2806 | 98.051
2805 | 98.021
2804 | 98.049
2803 | 98.024
2802 | 98.036
2801 | 98.004
2800 | 98.023
2799 | 98.044
2798 | 97.97
2797 | 97.939
2796 | 97.983
2795 | 98.036
2794 | 98.118
2793 | 98.079
2792 | 98.063
2791 | 98.087
2790 | 98.108
2789 | 98.12
2788 | 98.154
2787 | 98.183
2786 | 98.204
2785 | 98.202
2784 | 98.231
2783 | 98.223
2782 | 98.286
2781 | 98.271
2780 | 98.311
2779 | 98.332
2778 | 98.326
2777 | 98.359
2776 | 98.764
2775 | 98.913
2774 | 98.879
2773 | 98.335
2772 | 98.553
2771 | 98.247
2770 | 98.308
2769 | 98.335
2768 | 98.465
2767 | 98.488
2766 | 98.494
2765 | 98.512
2764 | 98.508
2763 | 98.498
2762 | 98.532
2761 | 98.559
2760 | 98.559
2759 | 98.572
2758 | 98.575
2757 | 98.568
2756 | 98.576
2755 | 98.487
2754 | 98.56
2753 | 98.572
2752 | 98.617
2751 | 98.616
2750 | 98.623
2749 | 98.615
2748 | 98.617
2747 | 98.641
2746 | 98.662
2745 | 98.583
2744 | 98.378
2743 | 98.595
2742 | 98.554
2741 | 98.629
2740 | 98.665
2739 | 98.709
2738 | 98.656
2737 | 98.674
2736 | 98.666
2735 | 98.644
2734 | 98.68
2733 | 98.699
2732 | 98.692
2731 | 98.701
2730 | 98.701
2729 | 98.695
2728 | 98.695
2727 | 98.704
2726 | 98.707
2725 | 98.705
2724 | 98.683
2723 | 98.697
2722 | 98.694
2721 | 98.673
2720 | 98.682
2719 | 98.675
2718 | 98.66
2717 | 98.691
2716 | 98.682
2715 | 98.684
2714 | 98.702
2713 | 98.691
2712 | 98.678
2711 | 98.711
2710 | 98.698
2709 | 98.678
2708 | 98.689
2707 | 98.694
2706 | 98.663
2705 | 98.681
2704 | 98.68
2703 | 98.674
2702 | 98.69
2701 | 98.681
2700 | 98.692
2699 | 98.693
2698 | 98.709
2697 | 98.689
2696 | 98.701
2695 | 98.68
2694 | 98.708
2693 | 98.701
2692 | 98.686
2691 | 98.72
2690 | 98.71
2689 | 98.7
2688 | 98.718
2687 | 98.696
2686 | 98.707
2685 | 98.718
2684 | 98.701
2683 | 98.697
2682 | 98.711
2681 | 98.7
2680 | 98.694
2679 | 98.71
2678 | 98.686
2677 | 98.697
2676 | 98.721
2675 | 98.686
2674 | 98.7
2673 | 98.733
2672 | 98.696
2671 | 98.707
2670 | 98.714
2669 | 98.707
2668 | 98.706
2667 | 98.72
2666 | 98.72
2665 | 98.726
2664 | 98.708
2663 | 98.716
2662 | 98.715
2661 | 98.716
2660 | 98.731
2659 | 98.731
2658 | 98.73
2657 | 98.736
2656 | 98.718
2655 | 98.727
2654 | 98.727
2653 | 98.722
2652 | 98.719
2651 | 98.741
2650 | 98.729
2649 | 98.722
2648 | 98.733
2647 | 98.731
2646 | 98.713
2645 | 98.75
2644 | 98.734
2643 | 98.72
2642 | 98.723
2641 | 98.727
2640 | 98.723
2639 | 98.73
2638 | 98.735
2637 | 98.729
2636 | 98.745
2635 | 98.739
2634 | 98.73
2633 | 98.741
2632 | 98.732
2631 | 98.735
2630 | 98.723
2629 | 98.723
2628 | 98.728
2627 | 98.716
2626 | 98.709
2625 | 98.715
2624 | 98.728
2623 | 98.706
2622 | 98.74
2621 | 98.72
2620 | 98.71
2619 | 98.737
2618 | 98.714
2617 | 98.698
2616 | 98.734
2615 | 98.683
2614 | 98.697
2613 | 98.708
2612 | 98.709
2611 | 98.713
2610 | 98.745
2609 | 98.688
2608 | 98.734
2607 | 98.712
2606 | 98.721
2605 | 98.715
2604 | 98.71
2603 | 98.714
2602 | 98.721
2601 | 98.71
2600 | 98.725
2599 | 98.749
2598 | 98.712
2597 | 98.708
2596 | 98.728
2595 | 98.691
2594 | 98.71
2593 | 98.719
2592 | 98.694
2591 | 98.695
2590 | 98.71
2589 | 98.693
2588 | 98.701
2587 | 98.706
2586 | 98.686
2585 | 98.693
2584 | 98.714
2583 | 98.69
2582 | 98.678
2581 | 98.69
2580 | 98.678
2579 | 98.683
2578 | 98.698
2577 | 98.687
2576 | 98.697
2575 | 98.68
2574 | 98.703
2573 | 98.699
2572 | 98.689
2571 | 98.707
2570 | 98.689
2569 | 98.672
2568 | 98.701
2567 | 98.7
2566 | 98.693
2565 | 98.692
2564 | 98.685
2563 | 98.666
2562 | 98.691
2561 | 98.675
2560 | 98.657
2559 | 98.726
2558 | 98.692
2557 | 98.668
2556 | 98.692
2555 | 98.666
2554 | 98.679
2553 | 98.708
2552 | 98.685
2551 | 98.677
2550 | 98.691
2549 | 98.671
2548 | 98.682
2547 | 98.679
2546 | 98.691
2545 | 98.69
2544 | 98.686
2543 | 98.681
2542 | 98.676
2541 | 98.687
2540 | 98.681
2539 | 98.679
2538 | 98.678
2537 | 98.657
2536 | 98.702
2535 | 98.639
2534 | 98.671
2533 | 98.668
2532 | 98.665
2531 | 98.687
2530 | 98.683
2529 | 98.67
2528 | 98.673
2527 | 98.689
2526 | 98.66
2525 | 98.664
2524 | 98.679
2523 | 98.66
2522 | 98.671
2521 | 98.691
2520 | 98.667
2519 | 98.673
2518 | 98.681
2517 | 98.672
2516 | 98.642
2515 | 98.664
2514 | 98.69
2513 | 98.687
2512 | 98.664
2511 | 98.682
2510 | 98.677
2509 | 98.643
2508 | 98.67
2507 | 98.647
2506 | 98.645
2505 | 98.65
2504 | 98.654
2503 | 98.645
2502 | 98.662
2501 | 98.671
2500 | 98.667
2499 | 98.672
2498 | 98.668
2497 | 98.654
2496 | 98.679
2495 | 98.666
2494 | 98.658
2493 | 98.679
2492 | 98.642
2491 | 98.643
2490 | 98.657
2489 | 98.663
2488 | 98.662
2487 | 98.661
2486 | 98.666
2485 | 98.664
2484 | 98.66
2483 | 98.667
2482 | 98.662
2481 | 98.657
2480 | 98.658
2479 | 98.664
2478 | 98.658
2477 | 98.64
2476 | 98.651
2475 | 98.65
2474 | 98.634
2473 | 98.646
2472 | 98.635
2471 | 98.626
2470 | 98.636
2469 | 98.611
2468 | 98.607
2467 | 98.633
2466 | 98.606
2465 | 98.606
2464 | 98.628
2463 | 98.593
2462 | 98.597
2461 | 98.611
2460 | 98.604
2459 | 98.595
2458 | 98.611
2457 | 98.603
2456 | 98.606
2455 | 98.62
2454 | 98.62
2453 | 98.617
2452 | 98.618
2451 | 98.622
2450 | 98.661
2449 | 98.645
2448 | 98.65
2447 | 98.659
2446 | 98.646
2445 | 98.664
2444 | 98.66
2443 | 98.659
2442 | 98.673
2441 | 98.664
2440 | 98.634
2439 | 98.683
2438 | 98.663
2437 | 98.657
2436 | 98.686
2435 | 98.66
2434 | 98.651
2433 | 98.667
2432 | 98.674
2431 | 98.687
2430 | 98.675
2429 | 98.701
2428 | 98.688
2427 | 98.676
2426 | 98.664
2425 | 98.68
2424 | 98.679
2423 | 98.68
2422 | 98.692
2421 | 98.679
2420 | 98.67
2419 | 98.697
2418 | 98.676
2417 | 98.688
2416 | 98.683
2415 | 98.665
2414 | 98.684
2413 | 98.679
2412 | 98.664
2411 | 98.661
2410 | 98.68
2409 | 98.669
2408 | 98.666
2407 | 98.676
2406 | 98.665
2405 | 98.656
2404 | 98.678
2403 | 98.65
2402 | 98.65
2401 | 98.667
2400 | 98.635
2399 | 98.658
2398 | 98.673
2397 | 98.651
2396 | 98.652
2395 | 98.652
2394 | 98.647
2393 | 98.659
2392 | 98.663
2391 | 98.633
2390 | 98.661
2389 | 98.656
2388 | 98.651
2387 | 98.661
2386 | 98.646
2385 | 98.655
2384 | 98.662
2383 | 98.644
2382 | 98.658
2381 | 98.694
2380 | 98.637
2379 | 98.681
2378 | 98.648
2377 | 98.648
2376 | 98.687
2375 | 98.659
2374 | 98.653
2373 | 98.664
2372 | 98.673
2371 | 98.659
2370 | 98.671
2369 | 98.674
2368 | 98.656
2367 | 98.639
2366 | 98.682
2365 | 98.65
2364 | 98.666
2363 | 98.645
2362 | 98.649
2361 | 98.665
2360 | 98.649
2359 | 98.655
2358 | 98.659
2357 | 98.66
2356 | 98.666
2355 | 98.672
2354 | 98.649
2353 | 98.652
2352 | 98.637
2351 | 98.65
2350 | 98.658
2349 | 98.635
2348 | 98.656
2347 | 98.676
2346 | 98.623
2345 | 98.627
2344 | 98.652
2343 | 98.628
2342 | 98.641
2341 | 98.664
2340 | 98.642
2339 | 98.635
2338 | 98.656
2337 | 98.634
2336 | 98.648
2335 | 98.654
2334 | 98.678
2333 | 98.661
2332 | 98.646
2331 | 98.645
2330 | 98.655
2329 | 98.641
2328 | 98.638
2327 | 98.636
2326 | 98.641
2325 | 98.645
2324 | 98.65
2323 | 98.643
2322 | 98.658
2321 | 98.635
2320 | 98.622
2319 | 98.63
2318 | 98.622
2317 | 98.621
2316 | 98.627
2315 | 98.632
2314 | 98.6
2313 | 98.621
2312 | 98.631
2311 | 98.605
2310 | 98.631
2309 | 98.642
2308 | 98.607
2307 | 98.625
2306 | 98.653
2305 | 98.612
2304 | 98.651
2303 | 98.638
2302 | 98.643
2301 | 98.64
2300 | 98.626
2299 | 98.648
2298 | 98.653
2297 | 98.63
2296 | 98.645
2295 | 98.656
2294 | 98.629
2293 | 98.647
2292 | 98.657
2291 | 98.638
2290 | 98.635
2289 | 98.649
2288 | 98.631
2287 | 98.668
2286 | 98.66
2285 | 98.652
2284 | 98.684
2283 | 98.656
2282 | 98.664
2281 | 98.67
2280 | 98.649
2279 | 98.659
2278 | 98.676
2277 | 98.676
2276 | 98.672
2275 | 98.676
2274 | 98.67
2273 | 98.671
2272 | 98.671
2271 | 98.676
2270 | 98.681
2269 | 98.683
2268 | 98.69
2267 | 98.687
2266 | 98.691
2265 | 98.691
2264 | 98.703
2263 | 98.7
2262 | 98.7
2261 | 98.703
2260 | 98.701
2259 | 98.698
2258 | 98.715
2257 | 98.7
2256 | 98.698
2255 | 98.722
2254 | 98.696
2253 | 98.714
2252 | 98.729
2251 | 98.701
2250 | 98.724
2249 | 98.741
2248 | 98.714
2247 | 98.714
2246 | 98.758
2245 | 98.705
2244 | 98.732
2243 | 98.745
2242 | 98.731
2241 | 98.738
2240 | 98.736
2239 | 98.726
2238 | 98.739
2237 | 98.722
2236 | 98.746
2235 | 98.729
2234 | 98.737
2233 | 98.73
2232 | 98.728
2231 | 98.724
2230 | 98.745
2229 | 98.726
2228 | 98.719
2227 | 98.744
2226 | 98.716
2225 | 98.714
2224 | 98.751
2223 | 98.719
2222 | 98.724
2221 | 98.739
2220 | 98.724
2219 | 98.732
2218 | 98.737
2217 | 98.727
2216 | 98.725
2215 | 98.734
2214 | 98.736
2213 | 98.723
2212 | 98.728
2211 | 98.736
2210 | 98.724
2209 | 98.739
2208 | 98.739
2207 | 98.731
2206 | 98.748
2205 | 98.737
2204 | 98.739
2203 | 98.739
2202 | 98.736
2201 | 98.745
2200 | 98.732
2199 | 98.734
2198 | 98.729
2197 | 98.714
2196 | 98.716
2195 | 98.739
2194 | 98.723
2193 | 98.717
2192 | 98.739
2191 | 98.698
2190 | 98.715
2189 | 98.739
2188 | 98.709
2187 | 98.718
2186 | 98.738
2185 | 98.72
2184 | 98.717
2183 | 98.726
2182 | 98.721
2181 | 98.724
2180 | 98.721
2179 | 98.713
2178 | 98.75
2177 | 98.715
2176 | 98.731
2175 | 98.737
2174 | 98.713
2173 | 98.724
2172 | 98.735
2171 | 98.707
2170 | 98.722
2169 | 98.727
2168 | 98.701
2167 | 98.719
2166 | 98.702
2165 | 98.702
2164 | 98.716
2163 | 98.699
2162 | 98.678
2161 | 98.699
2160 | 98.704
2159 | 98.681
2158 | 98.698
2157 | 98.708
2156 | 98.694
2155 | 98.697
2154 | 98.724
2153 | 98.708
2152 | 98.7
2151 | 98.722
2150 | 98.697
2149 | 98.699
2148 | 98.695
2147 | 98.703
2146 | 98.707
2145 | 98.712
2144 | 98.711
2143 | 98.707
2142 | 98.693
2141 | 98.709
2140 | 98.693
2139 | 98.704
2138 | 98.69
2137 | 98.684
2136 | 98.698
2135 | 98.719
2134 | 98.691
2133 | 98.703
2132 | 98.73
2131 | 98.698
2130 | 98.694
2129 | 98.731
2128 | 98.699
2127 | 98.707
2126 | 98.741
2125 | 98.704
2124 | 98.713
2123 | 98.723
2122 | 98.714
2121 | 98.72
2120 | 98.72
2119 | 98.732
2118 | 98.725
2117 | 98.719
2116 | 98.727
2115 | 98.738
2114 | 98.717
2113 | 98.72
2112 | 98.726
2111 | 98.704
2110 | 98.73
2109 | 98.714
2108 | 98.72
2107 | 98.75
2106 | 98.728
2105 | 98.719
2104 | 98.744
2103 | 98.713
2102 | 98.716
2101 | 98.716
2100 | 98.731
2099 | 98.704
2098 | 98.726
2097 | 98.721
2096 | 98.696
2095 | 98.723
2094 | 98.72
2093 | 98.714
2092 | 98.734
2091 | 98.714
2090 | 98.727
2089 | 98.727
2088 | 98.72
2087 | 98.75
2086 | 98.723
2085 | 98.721
2084 | 98.712
2083 | 98.745
2082 | 98.759
2081 | 98.753
2080 | 98.729
2079 | 98.702
2078 | 98.714
2077 | 98.698
2076 | 98.702
2075 | 98.733
2074 | 98.702
2073 | 98.711
2072 | 98.758
2071 | 98.712
2070 | 98.702
2069 | 98.731
2068 | 98.693
2067 | 98.71
2066 | 98.743
2065 | 98.709
2064 | 98.716
2063 | 98.719
2062 | 98.723
2061 | 98.709
2060 | 98.737
2059 | 98.713
2058 | 98.715
2057 | 98.716
2056 | 98.727
2055 | 98.739
2054 | 98.733
2053 | 98.71
2052 | 98.724
2051 | 98.711
2050 | 98.702
2049 | 98.738
2048 | 98.708
2047 | 98.723
2046 | 98.723
2045 | 98.701
2044 | 98.704
2043 | 98.712
2042 | 98.687
2041 | 98.707
2040 | 98.72
2039 | 98.682
2038 | 98.699
2037 | 98.72
2036 | 98.69
2035 | 98.698
2034 | 98.729
2033 | 98.699
2032 | 98.715
2031 | 98.711
2030 | 98.708
2029 | 98.705
2028 | 98.712
2027 | 98.71
2026 | 98.719
2025 | 98.716
2024 | 98.704
2023 | 98.72
2022 | 98.711
2021 | 98.712
2020 | 98.694
2019 | 98.701
2018 | 98.702
2017 | 98.717
2016 | 98.68
2015 | 98.72
2014 | 98.698
2013 | 98.684
2012 | 98.723
2011 | 98.692
2010 | 98.698
2009 | 98.723
2008 | 98.692
2007 | 98.692
2006 | 98.711
2005 | 98.698
2004 | 98.694
2003 | 98.706
2002 | 98.702
2001 | 98.694
2000 | 98.704
1999 | 98.694
1998 | 98.685
1997 | 98.691
1996 | 98.674
1995 | 98.708
1994 | 98.701
1993 | 98.683
1992 | 98.719
1991 | 98.705
1990 | 98.698
1989 | 98.735
1988 | 98.697
1987 | 98.682
1986 | 98.717
1985 | 98.688
1984 | 98.687
1983 | 98.711
1982 | 98.733
1981 | 98.726
1980 | 98.733
1979 | 98.684
1978 | 98.668
1977 | 98.716
1976 | 98.691
1975 | 98.696
1974 | 98.72
1973 | 98.685
1972 | 98.665
1971 | 98.697
1970 | 98.701
1969 | 98.718
1968 | 98.703
1967 | 98.7
1966 | 98.699
1965 | 98.674
1964 | 98.708
1963 | 98.711
1962 | 98.691
1961 | 98.711
1960 | 98.697
1959 | 98.691
1958 | 98.697
1957 | 98.696
1956 | 98.594
1955 | 98.766
1954 | 98.68
1953 | 98.734
1952 | 98.73
1951 | 98.688
1950 | 98.637
1949 | 98.659
1948 | 98.681
1947 | 98.667
1946 | 98.698
1945 | 98.691
1944 | 98.675
1943 | 98.675
1942 | 98.683
1941 | 98.692
1940 | 98.694
1939 | 98.673
1938 | 98.682
1937 | 98.688
1936 | 98.668
1935 | 98.692
1934 | 98.68
1933 | 98.68
1932 | 98.677
1931 | 98.681
1930 | 98.673
1929 | 98.685
1928 | 98.676
1927 | 98.666
1926 | 98.673
1925 | 98.68
1924 | 98.671
1923 | 98.688
1922 | 98.651
1921 | 98.682
1920 | 98.679
1919 | 98.665
1918 | 98.66
1917 | 98.683
1916 | 98.652
1915 | 98.666
1914 | 98.681
1913 | 98.671
1912 | 98.664
1911 | 98.674
1910 | 98.669
1909 | 98.683
1908 | 98.673
1907 | 98.662
1906 | 98.676
1905 | 98.659
1904 | 98.68
1903 | 98.68
1902 | 98.669
1901 | 98.662
1900 | 98.69
1899 | 98.657
1898 | 98.668
1897 | 98.671
1896 | 98.663
1895 | 98.673
1894 | 98.657
1893 | 98.652
1892 | 98.665
1891 | 98.658
1890 | 98.645
1889 | 98.666
1888 | 98.672
1887 | 98.648
1886 | 98.653
1885 | 98.664
1884 | 98.65
1883 | 98.668
1882 | 98.657
1881 | 98.663
1880 | 98.661
1879 | 98.673
1878 | 98.672
1877 | 98.659
1876 | 98.662
1875 | 98.663
1874 | 98.675
1873 | 98.656
1872 | 98.678
1871 | 98.665
1870 | 98.65
1869 | 98.674
1868 | 98.661
1867 | 98.652
1866 | 98.661
1865 | 98.647
1864 | 98.652
1863 | 98.655
1862 | 98.653
1861 | 98.647
1860 | 98.654
1859 | 98.634
1858 | 98.629
1857 | 98.655
1856 | 98.631
1855 | 98.648
1854 | 98.646
1853 | 98.636
1852 | 98.647
1851 | 98.64
1850 | 98.637
1849 | 98.643
1848 | 98.635
1847 | 98.641
1846 | 98.646
1845 | 98.647
1844 | 98.645
1843 | 98.672
1842 | 98.631
1841 | 98.636
1840 | 98.658
1839 | 98.637
1838 | 98.644
1837 | 98.647
1836 | 98.624
1835 | 98.648
1834 | 98.64
1833 | 98.632
1832 | 98.653
1831 | 98.646
1830 | 98.618
1829 | 98.644
1828 | 98.642
1827 | 98.615
1826 | 98.634
1825 | 98.636
1824 | 98.61
1823 | 98.614
1822 | 98.63
1821 | 98.616
1820 | 98.624
1819 | 98.619
1818 | 98.629
1817 | 98.634
1816 | 98.615
1815 | 98.635
1814 | 98.618
1813 | 98.613
1812 | 98.625
1811 | 98.607
1810 | 98.615
1809 | 98.638
1808 | 98.617
1807 | 98.629
1806 | 98.631
1805 | 98.603
1804 | 98.616
1803 | 98.62
1802 | 98.612
1801 | 98.604
1800 | 98.64
1799 | 98.597
1798 | 98.599
1797 | 98.624
1796 | 98.604
1795 | 98.603
1794 | 98.625
1793 | 98.609
1792 | 98.605
1791 | 98.617
1790 | 98.616
1789 | 98.612
1788 | 98.609
1787 | 98.605
1786 | 98.618
1785 | 98.608
1784 | 98.612
1783 | 98.625
1782 | 98.602
1781 | 98.612
1780 | 98.613
1779 | 98.589
1778 | 98.596
1777 | 98.607
1776 | 98.587
1775 | 98.61
1774 | 98.593
1773 | 98.578
1772 | 98.606
1771 | 98.582
1770 | 98.586
1769 | 98.605
1768 | 98.589
1767 | 98.585
1766 | 98.596
1765 | 98.601
1764 | 98.581
1763 | 98.59
1762 | 98.601
1761 | 98.594
1760 | 98.589
1759 | 98.605
1758 | 98.604
1757 | 98.598
1756 | 98.589
1755 | 98.599
1754 | 98.585
1753 | 98.583
1752 | 98.597
1751 | 98.591
1750 | 98.579
1749 | 98.59
1748 | 98.588
1747 | 98.572
1746 | 98.584
1745 | 98.562
1744 | 98.578
1743 | 98.583
1742 | 98.554
1741 | 98.56
1740 | 98.573
1739 | 98.555
1738 | 98.569
1737 | 98.587
1736 | 98.55
1735 | 98.563
1734 | 98.575
1733 | 98.566
1732 | 98.569
1731 | 98.551
1730 | 98.581
1729 | 98.567
1728 | 98.564
1727 | 98.562
1726 | 98.577
1725 | 98.567
1724 | 98.579
1723 | 98.565
1722 | 98.576
1721 | 98.57
1720 | 98.573
1719 | 98.563
1718 | 98.576
1717 | 98.579
1716 | 98.559
1715 | 98.584
1714 | 98.571
1713 | 98.556
1712 | 98.579
1711 | 98.555
1710 | 98.548
1709 | 98.557
1708 | 98.57
1707 | 98.546
1706 | 98.539
1705 | 98.552
1704 | 98.549
1703 | 98.546
1702 | 98.551
1701 | 98.551
1700 | 98.545
1699 | 98.545
1698 | 98.544
1697 | 98.54
1696 | 98.534
1695 | 98.54
1694 | 98.547
1693 | 98.533
1692 | 98.55
1691 | 98.534
1690 | 98.533
1689 | 98.53
1688 | 98.535
1687 | 98.528
1686 | 98.543
1685 | 98.55
1684 | 98.519
1683 | 98.56
1682 | 98.532
1681 | 98.533
1680 | 98.565
1679 | 98.526
1678 | 98.534
1677 | 98.554
1676 | 98.511
1675 | 98.53
1674 | 98.554
1673 | 98.532
1672 | 98.527
1671 | 98.546
1670 | 98.532
1669 | 98.547
1668 | 98.528
1667 | 98.532
1666 | 98.542
1665 | 98.535
1664 | 98.544
1663 | 98.55
1662 | 98.53
1661 | 98.528
1660 | 98.562
1659 | 98.533
1658 | 98.542
1657 | 98.535
1656 | 98.528
1655 | 98.546
1654 | 98.531
1653 | 98.529
1652 | 98.542
1651 | 98.541
1650 | 98.52
1649 | 98.545
1648 | 98.543
1647 | 98.517
1646 | 98.542
1645 | 98.556
1644 | 98.523
1643 | 98.555
1642 | 98.559
1641 | 98.528
1640 | 98.543
1639 | 98.54
1638 | 98.544
1637 | 98.523
1636 | 98.554
1635 | 98.544
1634 | 98.524
1633 | 98.514
1632 | 98.541
1631 | 98.505
1630 | 98.52
1629 | 98.535
1628 | 98.516
1627 | 98.518
1626 | 98.545
1625 | 98.516
1624 | 98.517
1623 | 98.549
1622 | 98.511
1621 | 98.527
1620 | 98.547
1619 | 98.503
1618 | 98.52
1617 | 98.535
1616 | 98.517
1615 | 98.52
1614 | 98.539
1613 | 98.533
1612 | 98.516
1611 | 98.526
1610 | 98.526
1609 | 98.537
1608 | 98.53
1607 | 98.538
1606 | 98.537
1605 | 98.523
1604 | 98.532
1603 | 98.535
1602 | 98.521
1601 | 98.537
1600 | 98.543
1599 | 98.512
1598 | 98.535
1597 | 98.525
1596 | 98.502
1595 | 98.524
1594 | 98.52
1593 | 98.507
1592 | 98.507
1591 | 98.53
1590 | 98.507
1589 | 98.518
1588 | 98.532
1587 | 98.504
1586 | 98.529
1585 | 98.519
1584 | 98.503
1583 | 98.533
1582 | 98.513
1581 | 98.502
1580 | 98.524
1579 | 98.513
1578 | 98.527
1577 | 98.52
1576 | 98.523
1575 | 98.522
1574 | 98.538
1573 | 98.52
1572 | 98.522
1571 | 98.533
1570 | 98.5
1569 | 98.523
1568 | 98.532
1567 | 98.508
1566 | 98.512
1565 | 98.523
1564 | 98.491
1563 | 98.53
1562 | 98.504
1561 | 98.488
1560 | 98.533
1559 | 98.496
1558 | 98.498
1557 | 98.524
1556 | 98.501
1555 | 98.495
1554 | 98.518
1553 | 98.507
1552 | 98.502
1551 | 98.505
1550 | 98.492
1549 | 98.502
1548 | 98.517
1547 | 98.501
1546 | 98.5
1545 | 98.509
1544 | 98.51
1543 | 98.512
1542 | 98.502
1541 | 98.506
1540 | 98.509
1539 | 98.494
1538 | 98.511
1537 | 98.511
1536 | 98.502
1535 | 98.505
1534 | 98.505
1533 | 98.487
1532 | 98.51
1531 | 98.507
1530 | 98.481
1529 | 98.5
1528 | 98.508
1527 | 98.475
1526 | 98.496
1525 | 98.513
1524 | 98.483
1523 | 98.503
1522 | 98.491
1521 | 98.501
1520 | 98.498
1519 | 98.495
1518 | 98.512
1517 | 98.507
1516 | 98.475
1515 | 98.501
1514 | 98.489
1513 | 98.487
1512 | 98.486
1511 | 98.48
1510 | 98.475
1509 | 98.493
1508 | 98.483
1507 | 98.483
1506 | 98.507
1505 | 98.476
1504 | 98.476
1503 | 98.494
1502 | 98.485
1501 | 98.461
1500 | 98.48
1499 | 98.478
1498 | 98.463
1497 | 98.493
1496 | 98.476
1495 | 98.473
1494 | 98.428
1493 | 98.471
1492 | 98.48
1491 | 98.506
1490 | 98.499
1489 | 98.498
1488 | 98.478
1487 | 98.481
1486 | 98.484
1485 | 98.467
1484 | 98.478
1483 | 98.503
1482 | 98.472
1481 | 98.481
1480 | 98.484
1479 | 98.462
1478 | 98.483
1477 | 98.483
1476 | 98.462
1475 | 98.481
1474 | 98.475
1473 | 98.461
1472 | 98.46
1471 | 98.484
1470 | 98.455
1469 | 98.467
1468 | 98.476
1467 | 98.459
1466 | 98.479
1465 | 98.481
1464 | 98.454
1463 | 98.479
1462 | 98.474
1461 | 98.465
1460 | 98.454
1459 | 98.461
1458 | 98.46
1457 | 98.459
1456 | 98.466
1455 | 98.461
1454 | 98.449
1453 | 98.457
1452 | 98.458
1451 | 98.456
1450 | 98.452
1449 | 98.466
1448 | 98.458
1447 | 98.454
1446 | 98.471
1445 | 98.45
1444 | 98.448
1443 | 98.46
1442 | 98.451
1441 | 98.433
1440 | 98.465
1439 | 98.439
1438 | 98.444
1437 | 98.463
1436 | 98.463
1435 | 98.452
1434 | 98.462
1433 | 98.445
1432 | 98.458
1431 | 98.456
1430 | 98.445
1429 | 98.46
1428 | 98.45
1427 | 98.428
1426 | 98.362
1425 | 98.384
1424 | 98.397
1423 | 98.476
1422 | 98.454
1421 | 98.498
1420 | 98.467
1419 | 98.43
1418 | 98.438
1417 | 98.429
1416 | 98.43
1415 | 98.444
1414 | 98.446
1413 | 98.439
1412 | 98.425
1411 | 98.45
1410 | 98.44
1409 | 98.429
1408 | 98.456
1407 | 98.439
1406 | 98.448
1405 | 98.445
1404 | 98.436
1403 | 98.452
1402 | 98.449
1401 | 98.442
1400 | 98.433
1399 | 98.441
1398 | 98.455
1397 | 98.429
1396 | 98.436
1395 | 98.448
1394 | 98.434
1393 | 98.423
1392 | 98.431
1391 | 98.424
1390 | 98.416
1389 | 98.45
1388 | 98.405
1387 | 98.423
1386 | 98.442
1385 | 98.429
1384 | 98.419
1383 | 98.46
1382 | 98.405
1381 | 98.417
1380 | 98.424
1379 | 98.412
1378 | 98.431
1377 | 98.43
1376 | 98.432
1375 | 98.43
1374 | 98.418
1373 | 98.425
1372 | 98.429
1371 | 98.413
1370 | 98.429
1369 | 98.423
1368 | 98.418
1367 | 98.425
1366 | 98.422
1365 | 98.418
1364 | 98.429
1363 | 98.422
1362 | 98.412
1361 | 98.416
1360 | 98.414
1359 | 98.458
1358 | 98.408
1357 | 98.418
1356 | 98.422
1355 | 98.414
1354 | 98.421
1353 | 98.403
1352 | 98.415
1351 | 98.422
1350 | 98.396
1349 | 98.419
1348 | 98.407
1347 | 98.394
1346 | 98.413
1345 | 98.401
1344 | 98.393
1343 | 98.394
1342 | 98.392
1341 | 98.406
1340 | 98.405
1339 | 98.401
1338 | 98.4
1337 | 98.397
1336 | 98.388
1335 | 98.399
1334 | 98.407
1333 | 98.38
1332 | 98.406
1331 | 98.416
1330 | 98.402
1329 | 98.407
1328 | 98.387
1327 | 98.36
1326 | 98.385
1325 | 98.397
1324 | 98.386
1323 | 98.403
1322 | 98.378
1321 | 98.381
1320 | 98.416
1319 | 98.375
1318 | 98.409
1317 | 98.381
1316 | 98.391
1315 | 98.384
1314 | 98.382
1313 | 98.385
1312 | 98.391
1311 | 98.387
1310 | 98.383
1309 | 98.367
1308 | 98.376
1307 | 98.369
1306 | 98.379
1305 | 98.375
1304 | 98.358
1303 | 98.384
1302 | 98.363
1301 | 98.359
1300 | 98.399
1299 | 98.35
1298 | 98.357
1297 | 98.365
1296 | 98.323
1295 | 98.357
1294 | 98.367
1293 | 98.331
1292 | 98.37
1291 | 98.372
1290 | 98.335
1289 | 98.358
1288 | 98.349
1287 | 98.339
1286 | 98.357
1285 | 98.354
1284 | 98.354
1283 | 98.361
1282 | 98.342
1281 | 98.329
1280 | 98.347
1279 | 98.348
1278 | 98.364
1277 | 98.339
1276 | 98.336
1275 | 98.344
1274 | 98.329
1273 | 98.33
1272 | 98.364
1271 | 98.324
1270 | 98.323
1269 | 98.353
1268 | 98.322
1267 | 98.321
1266 | 98.348
1265 | 98.312
1264 | 98.325
1263 | 98.331
1262 | 98.315
1261 | 98.318
1260 | 98.325
1259 | 98.325
1258 | 98.322
1257 | 98.321
1256 | 98.32
1255 | 98.327
1254 | 98.322
1253 | 98.314
1252 | 98.317
1251 | 98.301
1250 | 98.317
1249 | 98.309
1248 | 98.29
1247 | 98.326
1246 | 98.301
1245 | 98.303
1244 | 98.314
1243 | 98.313
1242 | 98.292
1241 | 98.31
1240 | 98.305
1239 | 98.295
1238 | 98.323
1237 | 98.311
1236 | 98.292
1235 | 98.33
1234 | 98.328
1233 | 98.289
1232 | 98.324
1231 | 98.301
1230 | 98.351
1229 | 98.294
1228 | 98.322
1227 | 98.321
1226 | 98.297
1225 | 98.321
1224 | 98.309
1223 | 98.302
1222 | 98.293
1221 | 98.293
1220 | 98.293
1219 | 98.274
1218 | 98.301
1217 | 98.287
1216 | 98.276
1215 | 98.276
1214 | 98.276
1213 | 98.263
1212 | 98.287
1211 | 98.255
1210 | 98.257
1209 | 98.286
1208 | 98.26
1207 | 98.282
1206 | 98.281
1205 | 98.279
1204 | 98.254
1203 | 98.287
1202 | 98.261
1201 | 98.246
1200 | 98.224
1199 | 98.289
1198 | 98.261
1197 | 98.257
1196 | 98.227
1195 | 98.261
1194 | 98.239
1193 | 98.241
1192 | 98.249
1191 | 98.224
1190 | 98.254
1189 | 98.24
1188 | 98.225
1187 | 98.261
1186 | 98.243
1185 | 98.229
1184 | 98.247
1183 | 98.233
1182 | 98.216
1181 | 98.242
1180 | 98.243
1179 | 98.217
1178 | 98.234
1177 | 98.24
1176 | 98.212
1175 | 98.229
1174 | 98.24
1173 | 98.22
1172 | 98.219
1171 | 98.212
1170 | 98.221
1169 | 98.231
1168 | 98.208
1167 | 98.222
1166 | 98.208
1165 | 98.213
1164 | 98.217
1163 | 98.218
1162 | 98.201
1161 | 98.211
1160 | 98.206
1159 | 98.197
1158 | 98.2
1157 | 98.189
1156 | 98.193
1155 | 98.222
1154 | 98.199
1153 | 98.177
1152 | 98.2
1151 | 98.17
1150 | 98.188
1149 | 98.194
1148 | 98.17
1147 | 98.183
1146 | 98.181
1145 | 98.172
1144 | 98.183
1143 | 98.175
1142 | 98.197
1141 | 98.193
1140 | 98.174
1139 | 98.171
1138 | 98.187
1137 | 98.178
1136 | 98.173
1135 | 98.194
1134 | 98.177
1133 | 98.178
1132 | 98.187
1131 | 98.158
1130 | 98.162
1129 | 98.184
1128 | 98.151
1127 | 98.181
1126 | 98.164
1125 | 98.143
1124 | 98.179
1123 | 98.177
1122 | 98.142
1121 | 98.167
1120 | 98.175
1119 | 98.147
1118 | 98.157
1117 | 98.161
1116 | 98.138
1115 | 98.154
1114 | 98.16
1113 | 98.159
1112 | 98.146
1111 | 98.163
1110 | 98.151
1109 | 98.144
1108 | 98.155
1107 | 98.15
1106 | 98.141
1105 | 98.16
1104 | 98.141
1103 | 98.064
1102 | 98.093
1101 | 98.054
1100 | 98.152
1099 | 98.176
1098 | 98.21
1097 | 98.152
1096 | 98.129
1095 | 98.135
1094 | 98.094
1093 | 98.104
1092 | 98.142
1091 | 98.107
1090 | 98.128
1089 | 98.124
1088 | 98.102
1087 | 98.098
1086 | 98.119
1085 | 98.097
1084 | 98.116
1083 | 98.133
1082 | 98.115
1081 | 98.109
1080 | 98.113
1079 | 98.075
1078 | 98.124
1077 | 98.094
1076 | 98.097
1075 | 98.117
1074 | 98.097
1073 | 98.087
1072 | 98.094
1071 | 98.076
1070 | 98.114
1069 | 98.086
1068 | 98.068
1067 | 98.092
1066 | 98.081
1065 | 98.07
1064 | 98.092
1063 | 98.089
1062 | 98.086
1061 | 98.099
1060 | 98.085
1059 | 98.092
1058 | 98.093
1057 | 98.084
1056 | 98.09
1055 | 98.082
1054 | 98.085
1053 | 98.091
1052 | 98.082
1051 | 98.07
1050 | 98.08
1049 | 98.081
1048 | 98.071
1047 | 98.066
1046 | 98.075
1045 | 98.056
1044 | 98.074
1043 | 98.052
1042 | 98.06
1041 | 98.071
1040 | 98.039
1039 | 98.044
1038 | 98.062
1037 | 98.037
1036 | 98.036
1035 | 98.056
1034 | 98.031
1033 | 98.044
1032 | 98.054
1031 | 98.037
1030 | 98.049
1029 | 98.043
1028 | 98.033
1027 | 98.03
1026 | 98.054
1025 | 98.024
1024 | 98.036
1023 | 98.034
1022 | 98.032
1021 | 98.028
1020 | 98.026
1019 | 98.037
1018 | 98.035
1017 | 98.013
1016 | 98.03
1015 | 98.02
1014 | 98.017
1013 | 98.024
1012 | 98.019
1011 | 98.011
1010 | 98.03
1009 | 98.007
1008 | 98.002
1007 | 98.023
1006 | 98.01
1005 | 97.996
1004 | 98.012
1003 | 97.998
1002 | 97.99
1001 | 98.014
1000 | 98.005
999 | 97.992
998 | 98.003
997 | 98.009
996 | 98.012
995 | 98.015
994 | 97.99
993 | 98.011
992 | 97.989
991 | 97.991
990 | 97.984
989 | 97.975
988 | 97.976
987 | 97.982
986 | 97.97
985 | 97.979
984 | 97.977
983 | 97.964
982 | 97.962
981 | 97.971
980 | 97.943
979 | 97.975
978 | 97.973
977 | 97.939
976 | 97.96
975 | 97.974
974 | 97.942
973 | 97.958
972 | 97.947
971 | 97.937
970 | 97.955
969 | 97.943
968 | 97.953
967 | 97.944
966 | 97.942
965 | 97.943
964 | 97.951
963 | 97.927
962 | 97.925
961 | 97.938
960 | 97.913
959 | 97.929
958 | 97.932
957 | 97.905
956 | 97.928
955 | 97.909
954 | 97.912
953 | 97.928
952 | 97.899
951 | 97.904
950 | 97.906
949 | 97.897
948 | 97.898
947 | 97.908
946 | 97.904
945 | 97.888
944 | 97.911
943 | 97.888
942 | 97.873
941 | 97.895
940 | 97.884
939 | 97.887
938 | 97.877
937 | 97.864
936 | 97.88
935 | 97.868
934 | 97.861
933 | 97.869
932 | 97.846
931 | 97.867
930 | 97.862
929 | 97.85
928 | 97.849
927 | 97.833
926 | 97.83
925 | 97.85
924 | 97.843
923 | 97.832
922 | 97.83
921 | 97.834
920 | 97.811
919 | 97.826
918 | 97.83
917 | 97.797
916 | 97.808
915 | 97.822
914 | 97.784
913 | 97.803
912 | 97.807
911 | 97.799
910 | 97.809
909 | 97.782
908 | 97.779
907 | 97.782
906 | 97.766
905 | 97.774
904 | 97.768
903 | 97.77
902 | 97.782
901 | 97.76
900 | 97.759
899 | 97.754
898 | 97.74
897 | 97.743
896 | 97.758
895 | 97.733
894 | 97.72
893 | 97.76
892 | 97.715
891 | 97.72
890 | 97.741
889 | 97.709
888 | 97.722
887 | 97.717
886 | 97.7
885 | 97.702
884 | 97.697
883 | 97.686
882 | 97.7
881 | 97.688
880 | 97.684
879 | 97.688
878 | 97.671
877 | 97.676
876 | 97.675
875 | 97.649
874 | 97.649
873 | 97.666
872 | 97.664
871 | 97.64
870 | 97.657
869 | 97.653
868 | 97.624
867 | 97.64
866 | 97.621
865 | 97.622
864 | 97.634
863 | 97.617
862 | 97.606
861 | 97.623
860 | 97.61
859 | 97.583
858 | 97.596
857 | 97.601
856 | 97.585
855 | 97.602
854 | 97.58
853 | 97.572
852 | 97.585
851 | 97.577
850 | 97.567
849 | 97.583
848 | 97.545
847 | 97.558
846 | 97.553
845 | 97.541
844 | 97.549
843 | 97.537
842 | 97.541
841 | 97.528
840 | 97.524
839 | 97.521
838 | 97.495
837 | 97.492
836 | 97.502
835 | 97.495
834 | 97.495
833 | 97.513
832 | 97.485
831 | 97.488
830 | 97.509
829 | 97.464
828 | 97.477
827 | 97.483
826 | 97.476
825 | 97.479
824 | 97.48
823 | 97.471
822 | 97.468
821 | 97.45
820 | 97.461
819 | 97.474
818 | 97.446
817 | 97.437
816 | 97.437
815 | 97.388
814 | 97.391
813 | 97.44
812 | 97.414
811 | 97.426
810 | 97.401
809 | 97.388
808 | 97.398
807 | 97.417
806 | 97.397
805 | 97.391
804 | 97.402
803 | 97.368
802 | 97.383
801 | 97.376
800 | 97.371
799 | 97.364
798 | 97.364
797 | 97.327
796 | 97.349
795 | 97.319
794 | 97.349
793 | 97.361
792 | 97.331
791 | 97.329
790 | 97.309
789 | 97.321
788 | 97.33
787 | 97.314
786 | 97.297
785 | 97.317
784 | 97.3
783 | 97.278
782 | 97.27
781 | 97.276
780 | 97.242
779 | 97.234
778 | 97.232
777 | 97.203
776 | 97.265
775 | 97.216
774 | 97.232
773 | 97.215
772 | 97.198
771 | 97.188
770 | 97.202
769 | 97.169
768 | 97.167
767 | 97.164
766 | 97.17
765 | 97.159
764 | 97.17
763 | 97.141
762 | 97.155
761 | 97.111
760 | 97.12
759 | 97.113
758 | 97.096
757 | 97.106
756 | 97.115
755 | 97.098
754 | 97.095
753 | 97.062
752 | 97.089
751 | 97.063
750 | 97.083
749 | 97.059
748 | 97.066
747 | 97.096
746 | 97.049
745 | 97.03
744 | 97.068
743 | 97.069
742 | 97.065
741 | 97.046
740 | 97.001
739 | 96.993
738 | 96.995
737 | 96.966
736 | 96.984
735 | 96.976
734 | 96.974
733 | 96.959
732 | 96.959
731 | 96.975
730 | 96.966
729 | 96.959
728 | 96.926
727 | 96.936
726 | 96.962
725 | 96.906
724 | 96.923
723 | 96.912
722 | 96.913
721 | 96.889
720 | 96.873
719 | 96.85
718 | 96.849
717 | 96.88
716 | 96.807
715 | 96.865
714 | 96.833
713 | 96.798
712 | 96.808
711 | 96.823
710 | 96.819
709 | 96.756
708 | 96.787
707 | 96.801
706 | 96.796
705 | 96.766
704 | 96.769
703 | 96.73
702 | 96.74
701 | 96.73
700 | 96.722
699 | 96.723
698 | 96.706
697 | 96.682
696 | 96.708
695 | 96.648
694 | 96.702
693 | 96.664
692 | 96.669
691 | 96.667
690 | 96.628
689 | 96.632
688 | 96.609
687 | 96.601
686 | 96.596
685 | 96.574
684 | 96.569
683 | 96.565
682 | 96.589
681 | 96.597
680 | 96.575
679 | 96.549
678 | 96.525
677 | 96.561
676 | 96.508
675 | 96.511
674 | 96.532
673 | 96.488
672 | 96.476
671 | 96.484
670 | 96.488
669 | 96.457
668 | 96.438
667 | 96.437
666 | 96.412
665 | 96.446
664 | 96.416
663 | 96.397
662 | 96.38
661 | 96.393
660 | 96.381
659 | 96.407
658 | 96.36
657 | 96.62
656 | 96.516
655 | 96.355
654 | 96.312
653 | 96.013
652 | 96.129
651 | 96.162
650 | 96.142
649 | 96.279
648 | 96.287
647 | 96.316
646 | 96.27
645 | 96.212
644 | 96.139
643 | 96.137
642 | 96.181
641 | 96.156
640 | 96.119
639 | 96.185
638 | 96.146
637 | 96.124
636 | 96.143
635 | 96.117
634 | 96.103
633 | 96.104
632 | 96.086
631 | 96.097
630 | 96.092
629 | 96.061
628 | 96.07
627 | 96.039
626 | 96.022
625 | 96.02
624 | 96.017
623 | 96.02
622 | 96.002
621 | 95.981
620 | 95.96
619 | 95.968
618 | 96.05
617 | 95.935
616 | 95.963
615 | 95.981
614 | 95.872
613 | 95.862
612 | 95.832
611 | 95.835
610 | 95.847
609 | 95.838
608 | 95.853
607 | 95.844
606 | 95.783
605 | 95.786
604 | 95.773
603 | 95.769
602 | 95.756
601 | 95.723
600 | 95.714
599 | 95.706
598 | 95.709
597 | 95.678
596 | 95.667
595 | 95.659
594 | 95.654
593 | 95.658
592 | 95.631
591 | 95.65
590 | 95.617
589 | 95.602
588 | 95.58
587 | 95.592
586 | 95.648
585 | 95.691
584 | 95.595
583 | 95.541
582 | 95.45
581 | 95.458
580 | 95.435
579 | 95.486
578 | 95.464
577 | 95.443
576 | 95.448
575 | 95.408
574 | 95.414
573 | 95.404
572 | 95.384
571 | 95.348
570 | 95.35
569 | 95.35
568 | 95.385
567 | 95.377
566 | 95.393
565 | 95.346
564 | 95.345
563 | 95.364
562 | 95.331
561 | 95.312
560 | 95.302
559 | 95.279
558 | 95.244
557 | 95.234
556 | 95.23
555 | 95.22
554 | 95.168
553 | 95.192
552 | 95.168
551 | 95.122
550 | 95.085
549 | 95.094
548 | 95.064
547 | 95.056
546 | 95.034
545 | 95.04
544 | 95.005
543 | 94.996
542 | 94.951
541 | 94.938
540 | 94.93
539 | 94.886
538 | 94.893
537 | 94.863
536 | 94.824
535 | 94.798
534 | 94.776
533 | 94.743
532 | 94.727
531 | 94.704
530 | 94.714
529 | 94.667
528 | 94.664
527 | 94.638
526 | 94.598
525 | 94.593
524 | 94.586
523 | 94.579
522 | 94.526
521 | 94.502
520 | 94.471
519 | 94.446
518 | 94.4
517 | 94.372
516 | 94.373
515 | 94.356
514 | 94.318
513 | 94.307
512 | 94.292
511 | 94.273
510 | 94.241
509 | 94.186
508 | 94.16
507 | 94.138
506 | 94.118
505 | 94.105
504 | 94.068
503 | 94.019
502 | 93.978
501 | 93.993
500 | 93.942
499 | 93.945
498 | 93.898
497 | 93.871
496 | 93.798
495 | 93.788
494 | 93.763
493 | 93.714
492 | 93.697
491 | 93.659
490 | 93.62
489 | 93.587
488 | 93.545
487 | 93.491
486 | 93.477
485 | 93.451
484 | 93.415
483 | 93.357
482 | 93.327
481 | 93.307
480 | 93.248
479 | 93.219
478 | 93.159
477 | 93.126
476 | 93.09
475 | 93.061
474 | 92.998
473 | 92.979
472 | 92.916
471 | 92.886
470 | 92.824
469 | 92.771
468 | 92.76
467 | 92.7
466 | 92.645
465 | 92.584
464 | 92.56
463 | 92.491
462 | 92.469
461 | 92.408
460 | 92.364
459 | 92.292
458 | 92.223
457 | 92.179
456 | 92.101
455 | 92.086
454 | 92.038
453 | 91.931
452 | 91.886
451 | 91.845
450 | 91.767
449 | 91.725
448 | 91.65
447 | 91.588
446 | 91.533
445 | 91.443
444 | 91.402
443 | 91.333
442 | 91.248
441 | 91.19
440 | 91.104
439 | 91.013
438 | 90.952
437 | 90.893
436 | 90.776
435 | 90.71
434 | 90.651
433 | 90.558
432 | 90.448
431 | 90.402
430 | 90.315
429 | 90.197
428 | 90.129
427 | 90.028
426 | 89.93
425 | 89.824
424 | 89.74
423 | 89.643
422 | 89.523
421 | 89.419
420 | 89.312
419 | 89.188
418 | 89.097
417 | 88.963
416 | 88.854
415 | 88.721
414 | 88.6
413 | 88.45
412 | 88.332
411 | 88.226
410 | 88.062
409 | 87.922
408 | 87.76
407 | 87.621
406 | 87.458
405 | 87.308
404 | 87.149
403 | 86.983
402 | 86.828
401 | 86.628
400 | 86.473
399 | 86.261
398 | 86.062
397 | 85.883
396 | 85.683
395 | 85.468
394 | 85.27
393 | 84.999
392 | 84.759
391 | 84.57
390 | 84.308
389 | 84.047
388 | 83.778
387 | 83.529
386 | 83.234
385 | 82.918
384 | 82.652
383 | 82.352
382 | 82.016
381 | 81.7
380 | 81.363
379 | 81.004
378 | 80.642
377 | 80.274
376 | 79.923
375 | 79.541
374 | 79.167
373 | 78.76
372 | 78.383
371 | 77.95
370 | 77.509
369 | 77.067
368 | 76.642
367 | 76.181
366 | 75.744
365 | 75.258
364 | 74.753
363 | 74.269
362 | 73.758
361 | 73.27
360 | 72.732
359 | 72.199
358 | 71.691
357 | 71.115
356 | 70.531
355 | 69.959
354 | 69.345
353 | 68.719
352 | 68.092
351 | 67.418
350 | 66.738
349 | 65.993
348 | 65.371
347 | 64.567
346 | 63.797
345 | 62.917
344 | 62.002
343 | 61.017
342 | 59.903
341 | 58.771
340 | 57.529
339 | 56.187
338 | 54.791
337 | 53.159
336 | 51.36
335 | 49.497
334 | 47.367
333 | 45.14
332 | 42.672
331 | 40.068
330 | 37.322
329 | 34.301
328 | 31.25
327 | 28.227
326 | 25.184
325 | 22.269
324 | 19.516
323 | 16.937
322 | 14.525
321 | 12.198
320 | 10.106
319 | 8.2514
318 | 6.7404
317 | 5.4747
316 | 4.5717
315 | 3.9521
314 | 3.6454
313 | 3.5731
312 | 3.7249
311 | 4.0907
310 | 4.5985
309 | 5.1532
308 | 5.8885
307 | 6.568
306 | 7.3122
305 | 8.0973
304 | 8.8695
303 | 9.6162
302 | 10.379
301 | 11.039
300 | 11.727

## IRIS data for all mirrors
GN Last Fresh Coating Reflectivity (pre 12-05-2011)
|  | 470 nm | 530 nm | 650 nm | 880 nm | 2200 nm | Date
M1 | 2008-07-28 | 93.94 | 95.64 | 96.1 | 96.73 | 98.78 | 2008-07-28
M2 | 2008-10-10 | 91.87 | 94.62 | 95.19 | 96.51 | No data | 2008-10-23
SF | 2009-07-07 | 91.59 | 94.39 | 95.38 | 96.35 | 98.88 | 2009-07-07
Average |  | 92.4667 | 94.8833 | 95.5567 | 96.53 | 98.83
Throughput |  | 79.0446 | 85.4178 | 87.2513 | 89.9467 | No data
GN Today Coating Reflectivity
|  | 470 nm | 530 nm | 650 nm | 880 nm | 2200 nm | Date
M1 | ~12/2/11 | 88.286 | 91.986 | 92.384 | 93.762 | No data | 2011-11-27
M2 | ~12/2/11 | 89.392 | 92.02 | 92.712 | 94.748 | No data | 2011-03-30
SF | ~12/2/11 | 94.41 | 96.54 | 96.44 | 96.78 | No data | 2011-01-19
Average |  | 90.696 | 93.5153 | 93.8453 | 95.0967 | No data
Throughput |  | 74.509 | 81.7168 | 82.6019 | 85.977 | No data
GS Last Fresh Coating Reflectivity (pre 12-05-2011)
|  | 470 nm | 530 nm | 650 nm | 880 nm | 2200 nm | Date
M1 | 2010-10-08 | 93.63 | 95.71 | 95.97 | 97.32 | No data | 2010-10-08
M2 | 2004-03-16 | 92.98 | 95.05 | 95.31 | 96.31 | No data | 2004-03-16
SF | 2004-03-17 | 90.14 | 92.85 | 93.75 | 95.99 | No data | 2004-06-02
Average |  | 92.25 | 94.5367 | 95.01 | 96.54 | No data
Throughput |  | 78.4733 | 84.4678 | 85.7522 | 89.9704 | No data
GS Today Coating Reflectivity
|  | 470 nm | 530 nm | 650 nm | 880 nm | 2200 nm | Date
M1 | ~12/2/11 | 92.5267 | 94.3467 | 94.6567 | 96.3533 | No data | 2011-10-21
M2 | ~12/2/11 | 90.4267 | 92.89 | 93.45 | 95.1767 | No data | 2011-10-21
SF | ~12/2/11 | 89.66 | 92.66 | 93.68 | 96.21 | No data | 2010-10-30
Average |  | 90.8711 | 93.2989 | 93.9289 | 95.9133 | No data
Throughput |  | 75.0174 | 81.2059 | 82.8662 | 88.2302 | No data
Reflectivity Criteria for all Fresh Coating (no less than)
|  | 470 nm | 530 nm | 650 nm | 880 nm | 2200 nm
All mirrors |  | 92.5% | 94.5% | 95% | 96% | 98%

## Coating Dates
Coating History
GN
Mirror --> | M1 | M2 | SF | AO | P1 | P2 | HR | Periscope
Coating Date | 2004-11-26 | 2004-11-28 | 2004-11-28 |  |  |  |  | 2004-11-28
Obs | 1st Protected Ag | 1st Protected Ag | 1st Protected Ag | External doped Al or Ag | External Al | External Al | External Al | 1st Protected Ag
Responsible | M. Boccas | M. Boccas | M. Boccas |  |  |  |  | M. Boccas
Coating Date | 2008-07-28 | 2008-10-10 | 2009-07-07 |  | Early 2012 |  |  | 2013-06-18
Obs | 2nd Protected Ag | 2nd Protected Ag | 2nd Protected Ag |  | 1st Protected Ag |  |  | New Protected Ag
Responsible | T. Vucina | C. Ah Hee | T. Vucina |  | C. Ah Hee |  |  | T. Vucina
Coating Date | 2013-06-17 | 2012-01-07 | 2010-07-25
Obs | 3rd Protected Ag | 1st M2-3 Pro. Ag | 3rd Protected Ag
Responsible | T. Vucina | T. Vucina | R. Oram
Next Coating Date | Mid 2018 | Mid 2015 | Mid 2020 | Mid 2020 | Mid 2016 | Mid 2020 | Mid 2016 | Mid 2017
Obs
Responsible | T. Schneider / T. Vucina | T. Vucina | T. Schneider | T. Schneider | T. Schneider | T. Schneider | T. Schneider | T. Schneider
GS
Mirror --> | M1 | M2 | SF | AO | P1 | P2 | HR | Periscope
Coating Date | 2004-05-31 | 2004-03-16 | 2004-03-17 |  |  |  |  | 2004-03-16
Obs | 1st Protected Ag | 1st Protected Ag | 1st Protected Ag | External Al | External Al | External Al | External Al | 1st Protected Ag
Responsible | M. Boccas | M. Boccas | M. Boccas |  |  |  |  | M. Boccas
Coating Date | 2010-10-08 |  |  | 2010-10-09
Obs | 2nd Protected Ag |  |  | 1st Protected Ag
Responsible | T. Vucina |  |  | T. Vucina
Coating Date
Obs
Responsible
Next Coating Date | 3rd 2015 | 3rd 2016-2017 | 3rd 2020 | 3rd 2020 | 3rd 2016-2017 | 3rd 2016-2017 | 3rd 2016-2017 | 3rd 2016-2017
Obs
Responsible | T. Vucina / T. Schneider | T. Vucina | T. Vucina | T. Vucina | T. Vucina | T. Vucina | T. Vucina | T. Vucina